## Sheet1
Composition | Nanoparticle Size | Toxicity | Type of Cells | Toxicidade_Extraida
SiO2 | 20 nm, 50 nm | Mortality rate (monitoring): 0% at 400 µg/mL; Lethal dose (LD50): >400 µg/mL; Mean corpuscular volume (hematology): decreased; Absolute monocyte count (hematology): increased; Absolute lymphocyte count (hematology): increased; Prothrombin time (hematology): increased; Creatinine (serum chemistry): decreased; Alanine aminotransferase (serum chemistry): decreased; Sodium (serum chemistry): decreased | Rat (Sprague Dawley) | ['400\u202fµg/mL', '400\u202fµg/mL']
ZnO, Cur, ZnOcur | 88.41 nm, 122 nm, 53.81 nm, 98 nm, 43.41 nm, 102 nm, 70 nm (spherical), 105 nm (rod‑like) | LD50: 425.4 mg/kg |  | ['425.4\u202fmg']
Ag | 5, 10, 20, 40, 55, 60, 70, 75, 80, 100] nm | Mortality observed for spherical AgNPs (AgNSs) of 5, 20, 40, and 60 nm at concentrations ≥ 6 mg Ag L⁻¹ (120 h post‑fertilization); No mortality for spherical AgNPs of 10, 80, and 100 nm; triangular AgNPs (AgNPLs) of 40, 70, and 100 nm; cubic AgNPs (AgNCs) of 55, 75, and 100 nm at concentrations up to 12 mg Ag L⁻¹ (5 days post‑fertilization); Sublethal responses noted for sizes between 40–60 nm with trend: AgNSs > AgNPLs > AgNCs | Danio rerio embryos (embryonic zebrafish) | ['6\u202fmg\u202f', '12\u202fmg\u202f']
Ag-Se | 18.1 nm, 72.0 nm, 30.58 nm | Protein discharge (S. aureus): 244.21 μg/mL (after exposure to 1 mg/mL NPs), Biofilm inhibition – S. aureus: 79.48 %, E. coli: 78.79 %, P. aeruginosa: 77.50 %, C. albicans: 73.73 % | Staphylococcus aureus, Escherichia coli, Pseudomonas aeruginosa, Candida albicans | ['1 mg/mL']
ZnO | 20 nm, 40 nm, 60 nm, 300 nm | LC50 20 nm ZnO 1.68 mg/L (acute toxicity), LC50 40 nm ZnO 1.71 mg/L (acute toxicity), LC50 40 nm ZnO with surfactant 2.93 mg/L (acute toxicity), LC50 60 nm ZnO with surfactant 3.24 mg/L (acute toxicity), LC50 300 nm ZnO 6.35 mg/L (acute toxicity), LC50 positive control ZnSO₄ 2.15 mg/L (acute toxicity) | Daphnia magna | ['1.68 mg', '1.71 mg', '2.93 mg', '3.24 mg', '6.35 mg', '2.15 mg']
PS | 30 nm, 100 nm, 200 nm, 450 nm | Embryo mortality (30 nm PS at 100 mg/L)], [No adverse developmental effects (100–450 nm PS at up to 100 mg/L)], [Modulation of oxidative stress/apoptosis gene expression (30 nm PS) | zebrafish embryos, zebrafish larvae | ['100 mg', '100 mg']
PS | 30 nm, 45 nm, 70 nm | "Haemolysis observed (concentration range 0.001–200 µg/mL)", "Increased membrane stiffness in hydrophobic region (EPR measurement)", "Altered erythrocyte shape, stomatocyte formation (observed at 70 nm)" | human erythrocytes | ['200\u202fµg/mL']
Fe3O4@Au, PEI (2 kDa) | 275 nm (semiaxis), axial ratio 5:1 | cell viability indistinguishable from control up to 500 µg/mL in HepG2 cells | HepG2 | ['500\u202fµg/mL']
C8H8 | 100 nm, 30 nm | ROS levels elevated (no quantitative value), GSH content reduced (no quantitative value), nuclear maturation rate reduced at 100 µg/mL and 200 µg/mL, cytoplasmic maturation negatively affected at 100 µg/mL and 200 µg/mL (P < 0.05), internalization of PS‑NPs observed in oocytes and cumulus cells at all tested concentrations | Bovine oocytes, bovine cumulus cells | ['100\u202fµg/mL', '200\u202fµg/mL', '100\u202fµg/mL', '200\u202fµg/mL']
V2O5, Cellulose-V2O5 | 19 nm, 16 nm, 21 nm, 16.5 nm | IC50 (V2O5): 102.182 µg/mL, IC50 (Cellulose‑V2O5): 49.402 µg/mL, In vivo acute toxicity in healthy albino rats (liver pathology: swelling in hepatocytes, compressed sinusoidal spaces) | HuH‑7.0 | ['102.182\u202fµg/mL', '49.402\u202fµg/mL']
Ag, Au, Ag/Au/rGO | 1–30 nm, 1–120 nm | Zebrafish embryotoxicity – 0.19 µg/mL (AgNPs) | zebrafish embryos | ['0.19 µg/mL']
Au | 20 nm | Intracellular Ca²⁺ increase: 3‑fold at 100 µg/mL (20 nm Au nanoparticles); Calcium channel (TRPV4) antagonist reduced Ca²⁺ levels by 9.3‑fold under 0.6 Pa shear stress, 100 µg/mL (20 nm Au nanoparticles) | HUVECs, HCAECs, HMVEC-Cs | ['100\u202fµg/mL', '100\u202fµg/mL']
Ag, CuO | 10 nm, 40 nm, 50 nm | EZ4U assay: 1–10 µg/mL (Ag‑NPs), 5–400 µg/mL (CuO‑NPs) after 24 h/72 h], [Caspase 3/7 assay: apoptosis detected after 24 h exposure to Ag‑NPs (<10 nm and <40 nm) or CuO‑NPs (<50 nm) | hCMEC/D3 | ['10\u202fµg/mL', '400\u202fµg/mL']
AgNPs (5 nm alkane‑coated), AgNPs (50 nm uncoated), AgNO₃ | 5 nm, 50 nm | Overall LC5096h: 0.81 ± 0.07 mg h L⁻¹, Byssal adhesion EC5024h – Silver nitrate: 0.0024 ± 0.0009 mg h L⁻¹, Byssal adhesion EC5024h – 5 nm AgNP: 0.053 ± 0.016 mg h L⁻¹, Byssal adhesion EC5024h – 50 nm AgNP: 0.063 mg h L⁻¹ (no computable error) |  | ['0.81\u202f±\u202f0.07\u202fmg\u202f', '0.0024\u202f±\u202f0.0009\u202fmg\u202f', '0.053\u202f±\u202f0.016\u202fmg\u202f', '0.063\u202fmg\u202f']
Au | 5-19.5 nm, 121.7 nm | IC50 (18.79 µg/mL), cell viability (26.6%) | RAW 264.7, NIH3T3, LN‑229 | ['18.79 µg/mL']
iron oxide magnetic nanoparticles (IOMNPs) | 20‑50 nm, 104 nm | biogenic IOMNPs (20‑50 nm) – no toxicity observed up to 125 µg/mL, commercial IOMNPs (104 nm) – significant reduction in bacterial cell density and microalgal lipid & carotenoid content at concentrations 100–125 µg/mL | freshwater microalgae, marine microalgae, freshwater bacteria, marine bacteria | ['125\u202fµg/mL', '125\u202fµg/mL']
TiO2 | 3 nm, 25 nm | 30 mg/kg bw | Eriocheir sinensis (E. sinensis) | ['30 mg']
Fe3O4 | 2.3 nm, 4.2 nm, 9.3 nm | lethal dose 100 mg/kg (Fe3O4 2.3 nm & 4.2 nm), no obvious toxicity for Fe3O4 9.3 nm, ROS generation (qualitative) detected for ultrasmall Fe3O4 (<5 nm), center dot ·OH detected only in Fe3O4 group, elevated center dot ·OH level observed in heart, serum and multiple organs (heart highest) | not specified | ['100 mg']
ZnO | 37.91 nm, 42.37 nm, 28.6 nm | Inhibition diameter – B. subtilis: 25.2 mm (45 µg/mL), E. coli: 24.1 mm (45 µg/mL), S. aureus: 21.2 mm (45 µg/mL), P. aeruginosa: 17.3 mm (45 µg/mL) | Bacillus subtilis, Escherichia coli, Staphylococcus aureus, Pseudomonas aeruginosa | ['45\u202fµg/mL', '45\u202fµg/mL', '45\u202fµg/mL', '45\u202fµg/mL']
Ag | 107.4 nm, 25 nm, 35 nm | Acute toxicity (dose‑related effects): lethargy, hyperventilation, hyperactivity at 300 mg/kg BW; severe toxicity, death at 2000 mg/kg BW; NOAEL: 50 mg/kg BW; LOAEL: 100 mg/kg BW; LD50: 1000 mg/kg BW | Wistar albino rats | ['300 mg', '2000 mg', '50 mg', '100 mg', '1000 mg']
Co3O4 | 12‑18 nm, 22‑28 nm, 1465 nm, 1951 nm | 72 h EC50 for Chlorella minutissima (COCTAB NPs): 50.71 mg L⁻¹, 72 h EC50 for Tetraselmis suecica (COCTAB NPs): 63.92 mg L⁻¹ | Chlorella minutissima, Tetraselmis suecica | ['50.71\u202fmg\u202fL', '63.92\u202fmg\u202fL']
ZIF-67 | 100 nm, 200 nm, 400 nm, 700 nm, 1200 nm | luminescence inhibition rate: 40 % at 5 mg L⁻¹ | Photobacterium phosphoreum T3 strain | ['5\u202fmg\u202fL']
Ag, ZnO | 20-60 nm, 100-200 nm | AO/EB double staining assay – IC50: 44 ± 0.8 µg/mL (AgNPs), 26.2 ± 0.5 µg/mL (ZnONPs) | triple-negative breast cancer cells (TNBC) | ['44\u202f±\u202f0.8\u202fµg/mL', '26.2\u202f±\u202f0.5\u202fµg/mL']
Ag, 100% | 100 nm | LC50: 0.5 mg/L | Meloidogyne incognita J2 larvae, tomato plants | ['0.5 mg']
polystyrene microplastics, polystyrene nanoplastics, magnetic iron oxide nanoparticles | ≤10000 nm, 25 nm, 100 nm | Polystyrene nanoplastics (25‑100 nm) damage human sperm at 5 µg/mL, Polystyrene nanoplastics (25‑100 nm) damage human sperm at 50 µg/mL, Polystyrene microplastics (0.5‑10 µm) bind to human sperm, 25‑nm polystyrene nanoplastics exhibit synergistic toxicity with bisphenol A on human sperm, Magnetic iron oxide nanoparticles aggregate and coprecipitate with 25‑nm polystyrene nanoplastics to eliminate their adverse effects on human sperm | human sperm | ['5\u202fµg/mL', '50\u202fµg/mL']
Au | 30 nm | IC50: 50 µg/mL | A549 | ['50\u202fµg/mL']
naphthalimide bridged zinc porphyrin/BODIPY | 122.4 nm | IC50 (μg/mL) = 44.8 µg/mL | HeLa | ['44.8\u202fµg/mL']
lignocellulosic-based nanoparticles | 156 nm | IC50 (cell growth inhibition) – 3 mg/mL, In vivo toxicity (no effect) – up to 57 mg/kg |  | ['3\u202fmg/mL', '57\u202fmg']
ZnO | 38 nm, 59 nm, > 500 nm | 500 mg/kg soil – observed toxicity in soybean yield, photosynthetic pigments, pod formation, K and P accumulation, protein and oil yields (except carotenoids and seed formation) | Soybean (Glycine max) plants | ['500\u202fmg']
Se | 5‑40 nm, 15‑75 nm, 40‑65 nm | "LD50 (IV) = 2005.36 mg/kg", "LD50 (IP) = 1405.31 mg/kg", "IC50 (EAC cells, 94.2%) = 0.84 mg/kg", "IC50 (Doxorubicin, 96.4%) = 0.78 mg/kg", "Cytotoxicity (93%) = 1.01 mg/kg", "Acute toxicity dose (IV) = 0.076 mg/mL", "Acute toxicity dose (IV) = 0.220 mg/mL" | Ehrlich ascites carcinoma (EAC) cells | ['2005.36 mg', '1405.31 mg', '0.84 mg', '0.78 mg', '1.01 mg', '0.076 mg/mL', '0.220 mg/mL']
Se | 30‑120 nm, 29.40 nm, 80 nm | Hemolysis: <5 % at 100 µg/mL | Peripheral blood mononuclear cells | ['100\u202fµg/mL']
NH2-AgNPs, Citrate-AgNPs, Ag+ | 5 nm, 45 nm | bactericidal effect (NH2-AgNPs, 5 nm), bacteriostatic effect (Ag+ ions, 10 µg Ag/mL, E. coli), nontoxic (Citrate-AgNPs, 45 nm), no lipid peroxidation (human lung epithelial cells, dermal fibroblast cells, NH2-AgNPs treatments), expression of fimbriae (Citrate-AgNPs, 0.5‑10 µg/mL, E. coli) | E. coli, human lung epithelial cells, dermal fibroblast cells | ['10 µg', '10 µg/mL']
lignin | 9.97 nm | MTT assay, IC50 597.2 mu g/mL (Huh‑7); MTT assay, no significant toxicity after 48 h (L929) | Huh‑7, L929 | ['597.2 mu\u202fg/mL']
copper oxide (nCuO) | 25 nm, 40 nm, 80 nm | 2.4 mg L⁻¹ (25 nm nCuO), 12.36 mg L⁻¹ (40 nm nCuO), 149.03 mg L⁻¹ (80 nm nCuO), 0.62 mg L⁻¹ (CuSO4 control) | Danio rerio adults | ['2.4\u202fmg\u202fL', '12.36\u202fmg\u202fL', '149.03\u202fmg\u202fL', '0.62\u202fmg\u202fL']
Ag | 70 nm, 100 nm | Antibacterial efficacy against Methicillin-resistant Staphylococcus aureus: 23.0 ± 1.0 %, Antibacterial efficacy against Bacillus subtilis: 22.0 ± 1.0 %, Antioxidant activity: 60‑70 %, Larvicidal LC50 against Aedes aegypti: 49.17 µg/mL, Larvicidal LC50 of Osbeckia leaf extract: 85.95 µg/mL, Artemia salina toxicity: less toxicity | Methicillin-resistant Staphylococcus aureus, Vibrio cholerae, Bacillus subtilis, Escherichia coli, Aedes aegypti larvae, Artemia salina | ['49.17\u202fµg/mL', '85.95\u202fµg/mL']
Ag, Au | 10 nm, 20 nm | organ histopathology - 0.25 mg/kg: no toxicity; organ histopathology - 0.5 mg/kg: no toxicity; organ histopathology - 1 mg/kg: no toxicity; organ histopathology - 2 mg/kg: tissue damage observed | Rat tissue | ['0.25 mg', '0.5 mg', '1 mg', '2 mg']
Fe3O4 | 5.12 nm, 32.611 nm, 104 nm | MTT – 0.031 mg/mL |  | ['0.031 mg/mL']
Fe3O4 | 106 nm, 84 nm, 16 nm, 9 nm | Bacterial growth reduction: 63 % (overnight) with 3.65 mg ml⁻¹ IONPs + 182.25 mM H₂O₂; Bacterial killing: 90.2 % (1 h exposure) with 3.65 mg ml⁻¹ IONPs + 182.25 mM H₂O₂; No inhibition: 0 % with 3.65 mg ml⁻¹ IONPs alone | Pseudomonas aeruginosa | ['3.65\u202fmg\u202f', '3.65\u202fmg\u202f', '3.65\u202fmg\u202f']
Ag@TMA2], [Ag@TSC1], [Ag@TSC2 | 3 nm, 10 nm, 40 nm | MIC (Gram‑negative E. coli, Ag@TMA₂) 0.17 µg mL⁻¹; MIC (Gram‑positive Staphylococcus aureus, Ag@TSC₁) 0.05 µg mL⁻¹; 0.50 µg mL⁻¹ Ag@TMA₂ – complete eradication of E. coli (7‑log reduction); temporary (>60 days) remission of CT26 tumors in BALB/c mice (in vivo) | CT26, 4T1, HaCaT, hiPSC‑derived colonic organoids | ['0.17\u202fµg', '0.05\u202fµg', '0.50\u202fµg']
Ag-NDs | 3 nm, 19 nm | Minimum Inhibition Concentration (MIC) – E. coli: 0.69 µg/mL, Minimum Inhibition Concentration (MIC) – S. aureus: –44 µg/mL | Escherichia coli, Staphylococcus aureus | ['0.69\u202fµg/mL', '44\u202fµg/mL']
Cu | 69.7 nm, 78.2 nm, 45 nm | MIC 0.625–5 µg/mL, MBC 5–20 µg/mL | Staphylococcus aureus SA1199B, Pseudomonas aeruginosa | ['5 µg/mL', '20 µg/mL']
"Ag@Fosfd.", "Ag@Fosfo." | 22 nm, 18 nm, 30 nm | "Antibacterial assay (similar to Fosfomycin) – 30 µg/mL", "Antifungal assay (similar to AmB) – 200 ppm" |  | ['30\u202fµg/mL']
LNPs, Ag-doped LNPs | 20.32 nm, 10.29 nm, 20.91 nm | IC50 (µg/mL) – pure LNPs on L929: 578.8 µg/mL, IC50 (µg/mL) – pure LNPs on Huh‑7: 490.6 µg/mL, IC50 (µg/mL) – Ag‑doped LNPs on L929: 466.1 µg/mL, IC50 (µg/mL) – Ag‑doped LNPs on Huh‑7: 217.6 µg/mL | Huh‑7, L929 | ['578.8 µg/mL', '490.6 µg/mL', '466.1 µg/mL', '217.6 µg/mL']
iron oxide nanoparticles, poly(2-(dimethylamino) ethyl methacrylate)-poly(2-methacryloyloxyethylphosphorylcholine) block copolymer | 13.27 nm, 3.10 nm | no significant toxicity up to 150 µg/mL | SKBR3 | ['150\u202fµg/mL']
Au, Au-Ag | 5–40 nm, 29.08 nm, 5–30 nm, 26.56 nm | MIC (BMNPs, Klebsiella pneumoniae): 400 μg/mL, MIC (AuNPs, Klebsiella pneumoniae): 800 μg/mL, MIC (BMNPs, Salmonella typhimurium): 400 μg/mL, MIC (AuNPs, Salmonella typhimurium): 800 μg/mL, MBC (BMNPs): 400 μg/mL–1.5 mg/mL, MBC (AuNPs): 800 μg/mL–1.5 mg/mL | Klebsiella pneumoniae, Salmonella typhimurium, Enterobacter aerogenes, Escherichia coli, Micrococcus luteus, Staphylococcus aureus, Streptococcus mutans, Staphylococcus epidermidis | ['1.5\u202fmg/mL', '1.5\u202fmg/mL']
CuO/Cu2O/Ag | 63 ± 2 nm, 92 ± 2 nm, 35 ± 1 nm, 79 ± 2 nm | MIC 62 µg/mL (MRSA) – 50 % Ag | Methicillin‑resistant Staphylococcus aureus (MRSA) | ['62\u202fµg/mL']
Ag/TiO2 | 3.5 nm, 25 nm, 200 nm, 1000 nm | Exposure dose: 10 mg/kg (oropharyngeal aspiration weekly) | C57BL/6 J male mouse | ['10 mg']
MgO | 50-90 nm, 5-25 nm | Antioxidant activity: 91.36 % (80 mu g/mL), Anti‑inflammatory activity: 89.92 % (80 mu g/mL), Anti‑diabetic activity: 90.43 % (80 mu g/mL), Anticancer activity: 89.66 % toxicity (80 mu g/mL), Biocompatibility: no toxicity reported to normal cells and RBC's | Cancer cells, Normal cells, RBCs | ['80\u202fmu\u202fg/mL', '80\u202fmu\u202fg/mL', '80\u202fmu\u202fg/mL', '80\u202fmu\u202fg/mL']
Ag | 29 nm | (Cytotoxicity on A549 cells, 25 µg/mL), (Toxicity on L929 cells, 50 µg/mL) | A549, L929 | ['25\u202fµg/mL', '50\u202fµg/mL']
ZnO | 3 nm, 104 nm | IC50 (µg/mL): 40 µg/mL | A549 lung adenocarcinoma cells | ['40\u202fµg/mL']
Cu | 3.5 nm | MIC: 40 µg/mL, MTT viability: 23 % at 62.5 µg/mL, IC50: 134.65 µg/mL | WI-38 | ['40\xa0µg/mL', '62.5\xa0µg/mL', '134.65\xa0µg/mL']
ZnO | 17 nm, 100 nm, 95.89 nm | Cytotoxicity: 62.34 µg/mL (breast cancer cells) | breast cancer cells | ['62.34\u202fµg/mL']
Cu0.5Zn0.5Fe2O4 | 20-85 nm, 20 nm, 311-790 nm | Plant extract toxicity – 134.57 µg/mL (fibroblasts) | fibroblasts | ['134.57 µg/mL']
Au | <20 nm, 177.9 nm | MTT50: 1.95 ± 0.06 mg/ml (PE), MTT50: 0.89 ± 0.03 mg/ml (PE‑AuNPs), NR50: 1.95 ± 0.06 mg/ml (PE), NR50: 0.89 ± 0.03 mg/ml (PE‑AuNPs) | HepG2 | ['1.95\u202f±\u202f0.06\u202fmg/ml', '0.89\u202f±\u202f0.03\u202fmg/ml', '1.95\u202f±\u202f0.06\u202fmg/ml', '0.89\u202f±\u202f0.03\u202fmg/ml']
TiO2 | 5 nm, 25 nm | Uptake increased 45 % at 10 µg/L PFOA with 5 nm TiO2 (500 µg/L); Uptake increased 25 % with 25 nm TiO2; Metabolic oxygen consumption reduced 52 % by PFOA alone (0.5 mg/L); Metabolic oxygen consumption reduced similar to 88 % by 5 nm TiO2 (100 mg/L) sorbed with 0.5 mg/L PFOA | Daphnia magna | ['10\u202fµg', '500\u202fµg', '0.5\u202fmg', '100\u202fmg', '0.5\u202fmg']
ZnO, ZnO-P | 22 nm, 43 nm, 45 nm | cytotoxicity observed at 10 µg/mL in PC‑12 cells, increased reactive oxygen species (ROS), increased reactive nitrogen species (RNS), dose‑dependent inhibition of acetylcholinesterase enzyme activity | PC‑12 | ['10\u202fµg/mL']
ZnO, Pd(II) complex | 160.69 ± 4.74 nm, 185.28 ± 2.3 nm | MTT test – IC50 = 418.5 µg/mL | MCF‑7 | ['418.5\u202fµg/mL']
ZnSe | 90-100 nm, 42.13 nm | IC50 14.16 g/mL (HTB-9), IC50 8.03 g/mL (SW742), IC50 35.35 g/mL (HF), Antioxidant activity 90.6%, Antibacterial activity 100 µg/mL, Anti‑biofilm activity 100 g/mL (Candida glabrata and Pseudomonas aeruginosa) | HTB-9, SW742, HF | ['100\u202fµg/mL']
Au | 27.48 nm, 14.79 nm | Apoptosis V.E AuNPs : 78 % (C6 rat glioma cells), Apoptosis P.C AuNPs : 50 % (C6 rat glioma cells), Platelet aggregation inhibition : < 10 % at 30 µg/mL (platelets) | C6 rat glioma cells, platelets | ['30\u202fµg/mL']
AgCr | 30 nm, 70 nm | MTT assay: 45.02 µg/mL | Hep G2 | ['45.02 µg/mL']
Se | 44.57 nm, 116.5 nm, 60–80 nm | Cell viability: 65 % at 100 µg/mL | HEK 293 | ['100\u202fµg/mL']
PS | 50 nm | LC50 (180 – 217 µg/L) for Aliivibrio fischeri luminescence inhibition | Mytilus galloprovincialis haemocytes | ['217\u202fµg']
Ag | 17.56 nm, 76 nm | IC50 (µg/mL) – 4.52 µg/mL; LC50 (24 h, mg/mL) – 5.090 mg/mL; LC50 (48 h, mg/mL) – 3.303 mg/mL; Zone of inhibition – 24 mm at 100 µg/mL (E. coli) | MDA-MB-231 breast cancer cell line | ['4.52\u202fµg/mL', '5.090\u202fmg/mL', '3.303\u202fmg/mL', '100\u202fµg/mL']
Ag | 27.94 nm | Acute dermal toxicity – 1000 mg/kg is not lethal; no mortality and no epidermal/dermal layer abnormalities observed | Balb C mice | ['1000 mg']
Fe 3, O 4 | 99.2 nm, 87.0 nm, 25 nm, 55 nm | MIC – Bacillus subtilis: 3.9 µg/mL; IC50 – MCF‑7 (MTT assay): 48.86 µg/mL; Non‑toxic – Drosophila melanogaster (locomotor/neurological/​muscle function assays) – no adverse effects reported | MCF‑7, Bacillus subtilis, Drosophila melanogaster | ['3.9\u202fµg/mL', '48.86\u202fµg/mL']
Ag/Ag2O | 45 nm, 24 nm, 26 nm | IC50 (antioxidant activity) – 7.043 ± 1.352 µg/mL; FRAP – 445.34 ± 7.90 mg E FeSO4/g NPs; TAC – 67.72 ± 2.38 mg E GA/g NPs; antimicrobial activity – effective at 200 µg/mL against _E. coli_, _S. aureus_, _P. aeruginosa_; no acute toxicity observed in adult male rats at 2.5 mg/kg and 5 mg/kg | _Escherichia coli_, _Staphylococcus aureus_, _Pseudomonas aeruginosa_, adult male rat (in vivo study) | ['7.043\u202f±\u202f1.352\u202fµg/mL', '445.34\u202f±\u202f7.90\u202fmg\u202f', '67.72\u202f±\u202f2.38\u202fmg\u202f', '200\u202fµg/mL', '2.5\u202fmg', '5\u202fmg']
Ag | 39.76 nm (crystallite size), 26.63 nm (average diameter) | Hemolysis IC50 = 141.466 µg/mL; Brine shrimp lethality IC50 = 721.76 µg/mL; Antibacterial inhibition zone – Klebsiella pneumoniae: 29 ± 0.01 mm (at 25 µg/mL); Salmonella typhi: 28 ± 1.00 mm (at 25 µg/mL) |  | ['141.466 µg/mL', '721.76 µg/mL', '25 µg/mL', '25 µg/mL']
thymol-loaded chitosan nanocomposite | 100-600 nm, 200-300 nm, 295 nm | MIC: 0.158 µg/mL, MFC: 0.208 µg/mL | Candida albicans | ['0.158\u202fµg/mL', '0.208\u202fµg/mL']
TiO2 | <40 nm, >40 nm | Flow Cytometry – Slight harm (↓ viability) observed at >50 µg/mL for <40 nm particles; No deterioration observed at >50 µg/mL for >40 nm particles | mouse fibroblasts | ['50\u202fµg/mL', '50\u202fµg/mL']
lignin | 496.43 ± 0.54 nm, 347.40 ± 0.71 nm | 29.32 % cell death (L6, 50 µg/mL), 34.99 % cell death (RAW264.7, 50 µg/mL) | L6, RAW264.7 | ['50\u202fµg/mL', '50\u202fµg/mL']
Y₂O₃ | 30 nm, 45 nm | 1 mg L⁻¹ and 10 mg L⁻¹ of Y₂O₃ NPs induced toxicity to Daphnia magna; at 10 mg L⁻¹ bio‑corona formation reduced toxic effects; no effects observed at lower concentrations or for other particle sizes | Daphnia magna | ['1\u202fmg\u202fL', '10\u202fmg\u202fL', '10\u202fmg\u202fL']
RB-encapsulated chitosan nanoparticles | ~200 nm | IC50 (photodynamic therapy) – 25 µg/mL RB‑nanoparticles killed 94–98 % of MCF‑7 cells; 94–98 % of PC3 cells; fluence ~126 J/cm², irradiance ~0.21 W/cm²; no observable toxicity to MCF10A cells | MCF‑7, PC3, MCF10A | ['25\u202fµg/mL']
ZIF-8 | 93.5 nm, 127.3 nm | IC50 = 21.5 ± 3.8 µg/mL | MCF‑7 | ['21.5\u202f±\u202f3.8\u202fµg/mL']
CuO | 87 nm, 271 nm, 258 nm, 254 nm | BSA denaturation inhibition assay: not quantified; In vivo anti‑inflammatory activity (5 mg/kg more potent than 10 mg/kg and 20 mg/kg): not quantified; In vivo analgesic activity (5 mg/kg more potent than 10 mg/kg and 20 mg/kg): not quantified; In vivo anti‑pyretic activity (5 mg/kg more potent than 10 mg/kg and 20 mg/kg): not quantified |  | ['5\u202fmg', '10\u202fmg', '20\u202fmg', '5\u202fmg', '10\u202fmg', '20\u202fmg', '5\u202fmg', '10\u202fmg', '20\u202fmg']
MnO2 | 25-35 nm | Cytocompatibility up to 80 µg/mL (p < 0.1), Cell death observed at optimal concentration (p < 0.05) | C6 glioma cells | ['80\u202fµg/mL']
Ag | 29.1 nm, 35.2 nm | MIC 50 µg/mL, MBC 50 µg/mL, MTT assay 50–200 µg/mL (no significant viability) | human cells | ['50 µg/mL', '50 µg/mL', '200 µg/mL']
Zn-doped CuFe2O4 | <30 nm, 13 nm | IC50 (CuFe2O4 – A549: 278.4 µg/mL), IC50 (Zn‑doped CuFe2O4 – A549: 95.8 µg/mL), IC80 (CuFe2O4 – A549: 16.1 µg/mL), IC80 (Zn‑doped CuFe2O4 – A549: 8.31 µg/mL), CC50 (J774 macrophages: 136.6 µg/mL) | A549 lung cancer cells, macrophage J774 | ['278.4\u202fµg/mL', '95.8\u202fµg/mL', '16.1\u202fµg/mL', '8.31\u202fµg/mL', '136.6\u202fµg/mL']
Au, PtAu4 | 30 nm | IC50 = 50 µg/mL (A549) | A549 | ['50\u202fµg/mL']
Ag | 45 nm | IC50 > 1 mg/mL (MCF‑7), IC50 > 5 mg/mL (MCR‑5) – measured by MTT | MCF‑7, MCR‑5 | ['1\u202fmg/mL', '5\u202fmg/mL']
TiO2, TiO2‑Ag | 13–20 nm (TiO₂), 35–40 nm (Ag) | LD50 (nano‑TiO₂) 4783.30 mg/kg (intraperitoneal, mice), LD50 (nano‑TiO₂‑Ag) 724.44 mg/kg (intraperitoneal, mice), reduced toxicity in BHK‑21 cells (dose‑dependent, no IC₅₀ reported), reduced toxicity in MDCK cells (dose‑dependent, no IC₅₀ reported), chronic inflammation and allergic reaction potential (qualitative), liver, kidney, and lung damage in mice (qualitative) | BHK‑21, MDCK, testicular cells of boars | ['4783.30\u202fmg', '724.44\u202fmg']
nanostructure lipid carrier (NLC) with curcumin (Cur), geraniol (G), linalool (L) | 50–300 nm, 169 nm | insecticidal activity: 0.649 µg/mL (rate of death), acetylcholinesterase IC50: 1.95 µg/mL, oxidative stress enzymes – hydrogen peroxide: 4 ppm, superoxide dismutase (SOD): 0.03 OD/mg, protein carbonyl: 0.08 OD/mg, normal lung fibroblast cell line IC50: 158.1 µg/mL | normal lung fibroblast cell line, Culex pipiens fourth instar larvae | ['0.649\u202fµg/mL', '1.95\u202fµg/mL', '158.1\u202fµg/mL']
Fe | 10 nm, 40 nm, 24.95 nm | MTT IC50: 117 (DU 145) and 110 (NCI‑H660) (µg/mL), DPPH % inhibition: 50% at 127 µg/mL, Apoptosis: increased cleaved caspase‑8 and Bax ; decreased Bcl‑2 | NCI‑H660, DU 145, HUVEC | ['127\xa0µg/mL']
Ag | 4-51 nm, 94.81 nm | IC50 determination – 21.83 ± 0.76 µg/mL (HeLa cells); Antifungal activity – reduction in mycelial growth and spore germination at 80 µg/mL | HeLa (human cervical cancer cells); Alternaria alternata; Alternaria brassicae; Fusarium solani; Fusarium oxysporum; Trichoderma harzianum | ['21.83\u202f±\u202f0.76\u202fµg/mL', '80\u202fµg/mL']
AgNP/ToCNF | 34.04 nm | MIC90 (AgNP/ToCNF) 250 µg/mL (S. aureus), MIC90 (AgNP/ToCNF) 125 µg/mL (P. aeruginosa, E. coli), MIC90 (free‑state AgNP) 62.5 µg/mL (S. aureus), MIC90 (free‑state AgNP) 31.25 µg/mL (P. aeruginosa, E. coli), LDH assay: minimal toxicity to HDFs at concentrations ≤ 500 µg/mL after 72 h, LDH assay: >67 % cytotoxicity (free‑state AgNPs) | Human dermal fibroblasts (HDFs), Staphylococcus aureus, Pseudomonas aeruginosa, Escherichia coli | ['250\u202fµg/mL', '125\u202fµg/mL', '62.5\u202fµg/mL', '31.25\u202fµg/mL', '500\u202fµg/mL']
ZnO | 14 nm, 15-35 nm | concentration dependent toxicity (HeLa cells); non‑toxic to normal cells at 100 µg/mL | HeLa cells, normal cells, human RBC, Escherichia coli, Staphylococcus aureus | ['100 µg/mL']
Bi2Se3/GO/PVA | 13.06 nm, 12.6 nm, 12.76 nm | Antibacterial activity – Zone of inhibition (E. coli): 13 mm (15 µg/mL), 17 mm (25 µg/mL); ‑ Pseudomonas: 15 mm (15 µg/mL), 18 mm (25 µg/mL); In vivo toxicity – Dosage 20 mg/kg (no severe damage observed at 2, 7, 14, 30 days) |  | ['15\u202fµg/mL', '25\u202fµg/mL', '15\u202fµg/mL', '25\u202fµg/mL', '20\u202fmg']
Au, Ag, Pd | 30, 13.25 ± 2.53, 4.07 ± 1.64 | LC50 (12h) Ag, Ae. aegypti: 29.596 µg/mL, LC50 (12h) Pd, Ae. aegypti: 17.804 µg/mL, LC50 (24h) Ag, Ae. aegypti: 23.915 µg/mL, LC50 (24h) Pd, Ae. aegypti: 14.878 µg/mL, LC50 (12h) Ag, An. stephensi: 23.946 µg/mL, LC50 (12h) Pd, An. stephensi: 13.938 µg/mL, LC50 (24h) Ag, An. stephensi: 19.457 µg/mL, LC50 (24h) Pd, An. stephensi: 12.876 µg/mL | Aedes aegypti larvae, Anopheles stephensi larvae, Danio rerio embryos | ['29.596 µg/mL', '17.804 µg/mL', '23.915 µg/mL', '14.878 µg/mL', '23.946 µg/mL', '13.938 µg/mL', '19.457 µg/mL', '12.876 µg/mL']
PLGA (poly lactic-co-glycolic acid) | 273.2-563.9 nm, 317.6-588.1 nm, 381.4-466.6 nm | cell proliferation assay: no toxicity observed at IND 250‑500 µg/mL, at PLGA‑NPs 3571.4‑7142.7 µg/mL | HepG2 | ['500\u202fµg/mL', '7142.7\u202fµg/mL']
MNP | 194.5 nm, 353.1 nm | No significant cytotoxicity at <= 25 µg/mL (cell viability assay) | PC‑3 cells, RWPE‑1 cells | ['25\u202fµg/mL']
Ag | 90-113 nm | DPPH 58.01 +/- 0.09% at 100 µg/mL, MTT 52.38 +/- 0.6% at 500 µg/mL, Hemolysis 6.47 +/- 0.04% at 200 µg/mL | HEK 293, RBCs | ['100 µg/mL', '500 µg/mL', '200 µg/mL']
Ag | 32.20 nm, 48.73 nm | Acute toxicity in mice – no adverse effects at 2 mg/mL (oral) for 14 days, Acute toxicity in mice – no adverse effects at 2 mg/mL (intraperitoneal) for 14 days |  | ['2\u202fmg/mL', '2\u202fmg/mL']
Se | 10 nm, 15 nm | MIC 10 µg/mL (Salmonella Typhimurium), MIC 10 µg/mL (Fusarium oxysporum) | Salmonella Typhimurium, Fusarium oxysporum | ['10\u202fµg/mL', '10\u202fµg/mL']
chitosan, beta-myrcene | 30 nm–2800 nm | larval mortality: 100% at 238 mg/L | Aedes aegypti larvae | ['238\u202fmg']
ZnO NP | <50 nm, <100 nm | transepithelial electrical resistance increased at >=307 µmol/L ZnO NP, basolateral zinc concentration 0.07–0.65 µg/mL, no effect on permeability, no effect on metabolic activity, no effect on cytoskeleton, no effect on cell nuclei | Caco-2 enterocytes, HT29-MTX | ['0.65 µg/mL']
TiO2 | 57.39 nm, 68.43 nm | moderately toxic at 100 µg/mL (NIH3T3, RBC, egg embryos) | NIH3T3, red blood cells (RBC), egg embryos | ['100\u202fµg/mL']
Au | 11-20 nm | IC50 (50 µg/mL), DPPH IC50 (256 mg/ml), NBT IC50 (300 mg/ml), Cell viability (90%) |  | ['50 µg/mL', '256 mg/ml', '300 mg/ml']
Se‑ZnO | 26.14 nm | IC50: 67.9 µg/mL (MTT assay), IC50: 74.9 µg/mL (MTT assay) | MCF‑7, HepG2 | ['67.9\u202fµg/mL', '74.9\u202fµg/mL']
Ag | 42 nm | IC50 (combination) – MCF-7: 2.8 + 112.7 µg/mL, IC50 (combination) – MDA-MB‑231: 6.2 + 112 µg/mL, EC50 (antioxidant) 38.78 µg/mL | MCF-7, MDA-MB-231 | ['112.7 µg/mL', '112 µg/mL', '38.78 µg/mL']
γ‑Fe₂O₃, SiO₂ | 9 nm, 3 nm | "cell viability: no significant variation (100 µg mL⁻¹, 24 h)", "mitochondrial superoxide: increase (100 µg mL⁻¹, 24 h)", "lysosomal activity: increase (100 µg mL⁻¹, 24 h)" | mouse neuroblastoma 2a cells | ['100\u202fµg', '100\u202fµg', '100\u202fµg']
Fe₃O₄, ZnO | 1‑4 nm, 10‑20 nm | “no apparent toxicity” at 10 mg/L for nZnO; “no apparent toxicity” at 100 mg/L for nZnO; “favourable effect” (enhanced seed germination, growth, photosynthetic capacity) at both 10 mg/L and 100 mg/L for nFe₃O₄ | Vigna radiata seedlings | ['10\u202fmg', '100\u202fmg', '10\u202fmg', '100\u202fmg']
Ag | 13 nm, 77.88 nm | MIC: 8–128 µg/mL, MBC: 8–128 µg/mL, MBIC: 8–128 µg/mL, Biofilm disruption: 50 % at 8–1024 µg/mL | Pseudomonas aeruginosa NCIM 5029, Pseudomonas aeruginosa PAW1, Staphylococcus aureus NCIM 5021, Staphylococcus aureus S8 | ['128\u202fµg/mL', '128\u202fµg/mL', '128\u202fµg/mL', '1024\u202fµg/mL']
Ti 32.3%, O 43.9%, C 2.5% | 50‑100 nm | Anticancer activity 21% at 150 µg/mL, Antioxidant activity 88% at 50 µg/mL, Anti‑inflammatory activity 80% at 80 µg/mL, Antibacterial activity moderate against *Staphylococcus aureus* |  | ['150\u202fµg/mL', '50\u202fµg/mL', '80\u202fµg/mL']
ACNF NPs | 280 +/- 100 nm, 565-3322 nm | Cell viability assay: <70% viability at >30 µg/mL after 48 h | NIH3T3 fibroblasts | ['30 µg/mL']
AgNPs, AgNPs‑conjugated chalcones |  | SYBR Green I assay: IC50 0.30–0.80 µg/mL, MTT assay: IC50 / CC50 (not reported; values not provided in the abstract), Haemolysis test: observed (3 h / 24 h); values not reported | HeLa cell line | ['0.80\u202fµg/mL']
CuO | 4.5 ± 1.9 nm, 5.2 ± 2.1 nm | IC50: 8.5 µg/mL (E. coli), IC50: 4.1 µg/mL (P. aeruginosa), IC50: 10.2 µg/mL (S. aureus), non‑toxic to MDCK and RAW 264.7 at <15 g/mL; hepatocytes most susceptible to CuONPs‑S | AML‑12 (hepatocytes), RAW 264.7 (macrophages), MDCK (kidney) | ['8.5\u202fµg/mL', '4.1\u202fµg/mL', '10.2\u202fµg/mL']
ZnO | 20 nm | IC50 113.00 µg/mL (MCF7) | A549, HeLa, MCF7, HDF | ['113.00 µg/mL']
Ag, rGO-Ag |  | "hatching and mortality assay: 0.001 mg/mL", "antibacterial activity (S. aureus): 11.99 +/- 0.26 mm", "antibacterial activity (E. coli): 11.86 +/- 0.29 mm" | Artemia salina | ['0.001 mg/mL']
Polystyrene nanoplastics | 80 nm | Exposure: 5 mg/L Polystyrene nanoplastics + 0.1 mg/L phenanthrene; Effects: increased mortality, shortened body length, increased heart rate, pericardial edema, spinal curvature | Zebrafish embryos | ['5 mg', '0.1 mg']
Resveratrol, Tween 80, Carboxymethyl chitosan (CMCS) | 93.18 nm (Tween NPs), 267.92 nm (CMCS NPs) | Mortality: 45.0 % (CMCS‑NPs, 760 µg/kg); 25.0 % (Tween NPs, 760 µg/kg); 0 % (resveratrol, 760 µg/kg); 51.5 % (Tween Empty NPs, dose not specified); 60.7 % (CMCS Empty NPs, dose not specified); Malformation: 15.8 % (Tween Empty NPs, higher dose); 10 % (CMCS Empty NPs, 10 mg/kg); Lipoperoxidation: elevated in Empty NPs versus resveratrol‑loaded NPs; DNA damage: significantly elevated with Tween Empty NPs (p < 0.0001), none with CMCS Empty NPs; ApoII fold‑change: 9.51 ± 3.27‑fold upregulated in Tween Empty group; Cmax: 0.462 µg/mL (CMCS NPs, 60 min); 0.16 µg/mL (Tween NPs, 60 min) | chicken embryonic model | ['760\u202fµg', '760\u202fµg', '760\u202fµg', '10\u202fmg', '0.462\u202fµg/mL', '0.16\u202fµg/mL']
Au | 23.94 nm, <100 nm | DPPH test – 87 % inhibition at 250 µg/mL, MTT assay – 45 % viability at 1000 µg/mL after 24 h, 51 % viability at 1000 µg/mL after 48 h, 22 % viability at 1000 µg/mL after 72 h | HepG2 | ['250\u202fµg/mL', '1000\u202fµg/mL', '1000\u202fµg/mL', '1000\u202fµg/mL']
Ag – 100% | 10 nm-50 nm | MTT assay – 90% inhibition (100 mg/L) – MCF-7, MTT assay – 80% inhibition (100 mg/L) – PVA1, MTT assay – 0% inhibition (100 mg/L) – Caco‑2, Well diffusion – zone of inhibition: 11.5 mm (E. coli at 100 mg/L), 18.5 mm (B. subtilis at 100 mg/L), 10 mm (C. albicans at 100 mg/L) | MCF‑7, PVA1, Caco‑2 | ['100\u202fmg', '100\u202fmg', '100\u202fmg', '100\u202fmg', '100\u202fmg', '100\u202fmg']
TiO2, ZnO | 100 nm, 200 nm | Plant growth inhibition observed at 1000 mg L⁻¹ | Soybean (Phaseolus vulgaris) plant tissue | ['1000\u202fmg\u202fL']
Fe3O4 | 82.21 nm | DPPH IC50 = 77.56 ± 4.69 µg/mL, ABTS IC50 = 28.67 ± 2.59 µg/mL |  | ['77.56\u202f±\u202f4.69\u202fµg/mL', '28.67\u202f±\u202f2.59\u202fµg/mL']
AgNP-PEGs, AuNP-PEGs, Ag2S | 47.51 nm, 11.76 nm | Dosing: 25 µg/mouse; Particle clearance half‑life (AgNP‑PEGs fast phase): 4.8 h; Particle clearance half‑life (AgNP‑PEGs slow phase): 13.20 days; Biotransformation observed: Ag2S formation | Mouse lung tissue (in vivo) | ['25\u202fµg']
Ag | 90 nm | In vivo doses – 50 mg/kg, 100 mg/kg, 200 mg/kg administered over 14 days; observed organ‑specific toxicity in liver, kidney, spleen, heart, and stomach, with more pronounced adverse effects at higher concentrations | None – in vivo study performed on male albino mice (liver, kidney, spleen, heart, stomach) | ['50 mg', '100 mg', '200 mg']
Ag | 2-5 nm | IC50 (P. falciparum) – 1.56 µg/mL, IC50 (P. falciparum)-CQ – 24 ng/mL, CC50 (Vero cells) – >800 µg/mL | Vero | ['1.56 µg/mL', '800 µg/mL']
CuO, PEG‑PR‑CuO | 178.1 nm, 40‑110 nm | Cell viability assay – No toxicity at 125 µg/mL (HEK‑293 cells) | HEK‑293 | ['125\u202fµg/mL']
Ag | 33 nm, 58.8 nm | MIC (µg/mL): 2–64 μg/mL (P. aeruginosa lowest 2 μg/mL), cell viability (MTT): 99.3 % → 95.7 % (NCM460), 92.3 % → 61.8 % (CaCo2), LDH leakage: 200 → 215 nmol/mL (NCM460), 261 → 730 nmol/mL (CaCo2), IC50 (mg/mL): 79.46 mg/mL, 10.41 mg/mL, 89.4 mg/mL, 19.3 mg/mL | NCM460, CaCo2 | ['79.46\u202fmg/mL', '10.41\u202fmg/mL', '89.4\u202fmg/mL', '19.3\u202fmg/mL']
Ag, Ag@rGO | 5 nm | IC50 (MCF‑7): 100 µg/mL, IC50 (MCF‑7): 108 µg/mL, MIC (MRSA + Proteus mirabilis): 500 µg/mL, Anti‑inflammatory activity: 99.18 % inhibition (500 µg/mL), Anti‑diabetic activity: 96.09 % inhibition (500 µg/mL), Antioxidant activity: 75.68 % inhibition (500 µg/mL) | MCF‑7 | ['100\u202fµg/mL', '108\u202fµg/mL', '500\u202fµg/mL', '500\u202fµg/mL', '500\u202fµg/mL', '500\u202fµg/mL']
Ag | 94.10 nm, 28.08 nm, 22.88 nm | antibacterial inhibition zone: 13.5 ± 0.2 mm–19.0 ± 0.3 mm; hemolysis: 6.17 % (at 1000 µL of 1 mM AgNPs); platelet aggregation: 1.98 % (at 1000 µL of 1 mM AgNPs) | human erythrocytes, platelet‑rich plasma | ['1000\u202fµL', '1000\u202fµL']
CuO | 25 nm, 15–35 nm | Zone of inhibition (mm) – S. typhi: 22 mm, S. aureus: 26 mm; Antioxidant activity (%) – 98.25% at 80 µg/mL; Anti‑inflammatory activity (%) – 92.65% at 80 µg/mL; Anti‑diabetic activity (%) – 89.10% at 80 µg/mL; Larvicidal activity – 100 ppm at 48 h; Insecticidal activity – 100 µg kg⁻¹ at 48 h, 100 µg kg⁻¹ at 72 h, 75 µg kg⁻¹ at 72 h; Anticancer activity – 95.69% inhibition of MCF‑7 cells at IC₅₀ 11.49 µg/mL; Normal cell toxicity – non‑toxic to L929 fibroblasts | Salmonella typhi, Staphylococcus aureus, Culex tritaeniorhynchus larvae, Tribolium castaneum, MCF‑7 breast cancer cells, L929 fibroblast cells | ['80\u202fµg/mL', '80\u202fµg/mL', '80\u202fµg/mL', '100\u202fµg', '100\u202fµg', '75\u202fµg', '11.49\u202fµg/mL']
CNPs | 45.33 nm, 54.6 nm | IC50 = 20.86 ± 0.81 µg/mL (cytotoxicity assay, MDA‑MBC‑231), Minimal toxicity to HUVECs | MDA‑MBC‑231, HUVECs | ['20.86\u202f±\u202f0.81\u202fµg/mL']
ZnO | 60.4 nm | Protoscolicidal assay: 100 % mortality at 40 µg/mL (30 min exposure); Hemolysis assay: low toxicity toward erythrocytes | protoscolices, erythrocytes | ['40\u202fµg/mL']
Ag NPs-DDAB | 4.5 nm, 20 nm | LD50: 4230 µg/kg (mice), MIC: 0.005 mg/mL (Penicillium roqueforti), LC50: 315 mg/mL (Danio rerio) | Danio rerio, mice | ['4230\u202fµg', '0.005\u202fmg/mL', '315\u202fmg/mL']
Ag | 10 nm, 30 nm | Cytotoxicity (DU 145 cells): 1 µg/mL, Cytotoxicity (DU 145 cells): 10 µg/mL, Apoptosis (DU 145 cells): 1 µg/mL, Apoptosis (DU 145 cells): 10 µg/mL, Antimicrobial activity range: 4–32 µg/mL | DU 145 cells, human fibroblast cells | ['1\u202fµg/mL', '10\u202fµg/mL', '1\u202fµg/mL', '10\u202fµg/mL', '32\u202fµg/mL']
Se | 48 nm, 50.1 nm | MIC < 1.4 mg L⁻¹ (E. faecalis); bactericidal activity against S. aureus |  | ['1.4 mg\u202fL']
Au, Chitosan‑gold | 27.4 nm, 43.1 nm | Acute test LC50 Daphnia pulex AuNPs 1.13 mg/L, Acute test LC50 Daphnia pulex CO-AuNPs 0.96 mg/L, 7‑day test EC50 area Lemna valdiviana AuNPs 1.19 mg/L, 7‑day test EC50 frond number Lemna valdiviana AuNPs 1.26 mg/L, 7‑day test EC50 area Lemna valdiviana CO-AuNPs 1.53 mg/L, 7‑day test EC50 frond number Lemna valdiviana CO-AuNPs 1.44 mg/L | Daphnia pulex, Lemna valdiviana | ['1.13\u202fmg', '0.96\u202fmg', '1.19\u202fmg', '1.26\u202fmg', '1.53\u202fmg', '1.44\u202fmg']
Ag | 45.92 nm, 56.82 nm | IC50 6.75–6.99 µg/mL (cytotoxicity assay); MIC 8 µg/mL (antibacterial assay against *S. aureus* and *E. coli*) | L929 (mouse fibroblast cells) | ['6.99\u202fµg/mL', '8\u202fµg/mL']
Ag | 40 nm, 60 nm, 80 nm, 100 nm | Cell Painting assay: sub‑cytotoxic phenotypic profiles observed at concentrations up to ≤30 µg/mL, Cell viability/apoptosis assay: no cytotoxicity observed at concentrations ≤30 µg/mL | ARPE‑19 | ['30\u202fµg/mL', '30\u202fµg/mL']
RhO-SLNs | 152.09 nm | IC50 > 1 µg/mL (T. gondii inhibition), CC50 > 10 mg/mL (Vero cell cytotoxicity), 75 % cell viability at >10 mg/mL (Vero cells) | Vero | ['1\u202fµg/mL', '10\u202fmg/mL', '10\u202fmg/mL']
Y, Gd, Tm, Er | 25.9 nm, 58.2 nm | Exposure concentrations: 0.5 µg/mL, 5 µg/mL, 25 µg/mL (yttrium); Laser‑Induced Breakdown Spectroscopy – significant toxicity observed in all exposure groups; Photon‑Upconversion Microscanning – minimal translocation of UCNPs to above‑ground parts; ICP‑OES – total elemental content quantified; noted release of Y, Gd, Tm, Er ions | Zea mays (root, coleoptile, primary leaf) | ['0.5\u202fµg/mL', '5\u202fµg/mL', '25\u202fµg/mL']
Ag | 44.74 nm | Cell viability = 64.3 ± 0.2 % at 100 µg/mL (24 h), no apparent toxicity at this concentration, PDGF up‑regulation = 50 ± 0.3 % at 50 µg/mL, VEGF up‑regulation = 10 ± 0.1 % at 50 µg/mL | HaCat immortalized human keratinocytes | ['100\u202fµg/mL', '50\u202fµg/mL', '50\u202fµg/mL']
CuO | 15-25 nm | Zone of inhibition (E. coli): 24.25 ± 1.04 mm; Zone of inhibition (Pseudomonas aeruginosa): 23.98 ± 0.97 mm; Zone of inhibition (Bacillus subtilis): 26.93 ± 2.01 mm; Zone of inhibition (Staphylococcus epidermidis): 22.97 ± 1.20 mm; Antioxidant activity (2000 µg/ml): 78 ± 1.54 %; Toxtrak test (E. coli): 93.52 %; Toxtrak test (Pseudomonas aeruginosa): 92.65 %; Toxtrak test (Bacillus subtilis): 91.25 %; Toxtrak test (Staphylococcus epidermidis): 82.89 % | Escherichia coli, Pseudomonas aeruginosa, Staphylococcus epidermidis, Bacillus subtilis | ['2000\u202fµg/ml']
CuO | 40‑100 nm, 20‑80 nm | Antimicrobial activity (biological method): 100 mg/L, Antioxidant activity (free radical scavenging method): 500 µg/mL |  | ['100\u202fmg', '500\u202fµg/mL']
Ag | 26-28 nm | IC50 antioxidant 57.76 µg/mL (silver nanoparticles), IC50 antioxidant 100.09 µg/mL (extract), IC50 cytotoxic 26.34 µg/mL (silver nanoparticles – A549 cells), IC50 cytotoxic 224 µg/mL (extract – A549 cells), Antibacterial activity ZOI 18 mm (Staphylococcus aureus), Antibacterial activity ZOI 14 mm (Klebsiella pneumoniae) | A549 lung cancer cells | ['57.76\u202fµg/mL', '100.09\u202fµg/mL', '26.34\u202fµg/mL', '224\u202fµg/mL']
PLGA, Alginate (ALG), Chitosan (CHS), Polyethylene glycol (PEG) | 100 nm, 150 nm, 250 nm | MTT assay 24 h – 70–100 % cell viability at concentrations up to 100 µg/mL | Human corneal epithelial cells (HCECs) | ['100\u202fµg/mL']
Co3O4@Glu-Ellagic acid | 33-46 nm, 169 nm | MTT IC50 (cancer cells) = 94 µg/mL, MTT IC50 (normal cells) = 187 µg/mL, ROS increase = 2.6‑fold, Apoptosis (flow cytometry) = 0.87 % → 9.24 % | liver cancer cell lines, normal human cells | ['94\u202fµg/mL', '187\u202fµg/mL']
Au, Ag |  | MIC 3.1–16 µg/mL | Candida albicans, Porphyromonas gingivalis, mammalian cells | ['16\u202fµg/mL']
Ag/MgO | 31 nm, 68 nm, 43.5 ± 10.6 nm | IC50 (90.2 ± 2.6 µg/mL) on HT29, IC50 (85.0 ± 3.5 µg/mL) on A549 | HT29, A549, CCD‑18Co, MRC‑5 | ['90.2 ± 2.6 µg/mL', '85.0 ± 3.5 µg/mL']
Ag | 35-40 nm | AgNPs acute effective dose 150 mg/kg, ethanolic extract acute effective dose 200 mg/kg |  | ['150\u202fmg', '200\u202fmg']
Ag | 43 nm | MTT test – 100% inhibitory effect at 375 µg/mL | A549 lung cancer cells | ['375\u202fµg/mL']
Co3O4 | 40-60 nm, 15-20 nm | Zone of inhibition: 23.1 mm (E. coli, 16 mg mL⁻¹); Zone of inhibition: 14.8 mm (S. aureus, 16 mg mL⁻¹) | E. coli, S. aureus | ['16\u202fmg\u202f', '16\u202fmg\u202f']
CuO, PS | 10-20 nm, 70 nm | CuO NPs concentration 10 µg/mL, PS NPs concentration 25 µg/mL | Human placental tissue | ['10 µg/mL', '25 µg/mL']
Ag | 31 nm | IC50 (cancer cells, 15 mg/mL), IC50 (bacterial cells, 1 mg/mL) | cancer cells, bacterial cells | ['15 mg/mL', '1 mg/mL']
magnetic iron oxide nanoparticles coated with PO (FOMNPsP) | <55 nm, most frequent size 15‑20 nm | 100 % lethality (eosin exclusion test) at 400 µg/mL | hydatid cyst protoscoleces (Echinococcus spp.) | ['400\u202fµg/mL']
ZnO, Ag-ZnO | 89 nm, 84.5 nm | Bacterial viability reduction (MIC assay) 5 mM, Fungal growth inhibition (MIC assay) 2 mM, 5 mM, 8 mM, RBC cytotoxicity (hemolysis assay) 25 µg/mL | Gram‑positive bacteria, Gram‑negative bacteria, human pathogenic fungi, human RBCs | ['25\u202fµg/mL']
Au |  | MIC50 = 1.5 µg/mL (Escherichia coli), MIC50 = 2.5 µg/mL (Klebsiella pneumoniae) |  | ['1.5\u202fµg/mL', '2.5\u202fµg/mL']
Au | 13 nm ±4 nm | 570 µg/kg (IP) – significant decreases in final body and absolute testicular weights, testosterone hormone level, sperm count and motility, spermatogenesis score; significant increase in percentage of sperm with abnormal morphology | Adult male albino rats | ['570\xa0µg']
AgFeO2 | 28 nm, 71.02 nm | MTT IC50 (HepG‑2): 19.70 µg/mL, MTT IC50 (HCT‑116): 45.48 µg/mL, MTT IC50 (MCF‑7): 52.78 µg/mL, MTT IC50 (A‑549): 28.79 µg/mL, MTT CC50 (WI‑38): 73.01 µg/mL | HepG‑2, HCT‑116, MCF‑7, A‑549, WI‑38 | ['19.70\u202fµg/mL', '45.48\u202fµg/mL', '52.78\u202fµg/mL', '28.79\u202fµg/mL', '73.01\u202fµg/mL']
chitosan-selenium | 186.3 nm | 75.06 % at 1000 µg/mL | Aeromonas caviae | ['1000\u202fµg/mL']
Mg: 50 %, O: 50 % | 50‑100 nm | No cytotoxic effect observed in healthy human dermal fibroblasts at concentrations up to 400 µg/mL (cell viability ≥ 80 %) | healthy human dermal fibroblasts | ['400\u202fµg/mL']
Se-Ag | 18.3 nm, 49.6 nm | IC50 (Wi38) = 168.42 µg/mL, IC50 (MCF7) = 21.6 µg/mL, MIC (Candida albicans, Escherichia coli, Pseudomonas aeruginosa, Klebsiella oxytoca, Bacillus subtilis, Staphylococcus aureus) = 12.5–50 µg/mL | Wi38, MCF7, Candida albicans, Escherichia coli, Pseudomonas aeruginosa, Klebsiella oxytoca, Bacillus subtilis, Staphylococcus aureus | ['168.42\u202fµg/mL', '21.6\u202fµg/mL', '50\u202fµg/mL']
Ag | 4.09 nm, 10-50 nm | MIC P. aeruginosa & S. marcescens: 250 µg/mL, Growth inhibition halo diameter P. aeruginosa: 22.67 mm, A. baumannii: 12.00 mm, S. epidermidis: 22.00 mm, S. aureus: 21.67 mm | S. epidermidis, S. aureus, K. pneumoniae, A. baumannii, S. marcescens, P. aeruginosa, A. niger | ['250\u202fµg/mL']
Cur@AgNPs | 29.1 nm, 32.4 nm | IC50 promastigotes 58.99 µg/ml, EC50 amastigotes 58.99 µg/ml, MTT assay (promastigotes & amastigotes), no harmful toxicity on mouse macrophages | Leishmania major promastigotes, Leishmania major amastigotes, BALB/c mouse macrophages | ['58.99 µg/ml', '58.99 µg/ml']
Cu-aCQDs, Cu-cCQDs, GNPs, GNRs | 3 nm, 5 nm | Cell death ratio (laser/absence) – Cu-aCQDs: 2.5, Cu-cCQDs: 5.3, GNPs: 1.75, GNRs: 1.9; Acute toxicity – 15% at 14.0 mg/mL for Cu-aCQDs and Cu-cCQDs; 350 µg/mL for GNPs; 87.5 µg/mL for GNRs | MCF-7 breast cancer cells | ['14.0 mg/mL', '350\u202fµg/mL', '87.5\u202fµg/mL']
Au-47DHF, Ag-47DHF | 5.8 nm, 25.1 nm | IC50 (promastigotes, Au-47DHF) = 0.1226 ± 0.02 µg/mL, IC50 (promastigotes, Ag-47DHF) = 0.8483 ± 0.14 µg/mL, IC50 (intracellular amastigotes, Au-47DHF) = 0.121 ± 0.36 µg/mL, IC50 (intracellular amastigotes, Ag-47DHF) = 0.215 ± 0.85 µg/mL, ROS (high concentration in parasites) | Promastigote forms of Leishmania, intracellular amastigotes | ['0.1226\u202f±\u202f0.02\u202fµg/mL', '0.8483\u202f±\u202f0.14\u202fµg/mL', '0.121\u202f±\u202f0.36\u202fµg/mL', '0.215\u202f±\u202f0.85\u202fµg/mL']
Ag | 93.48 nm | Antibacterial MIC: 3.9 µg/mL (Ag⁺ equivalent) (E. coli, S. aureus); Cytotoxicity: no toxicity at concentrations ≥ 7.8 µg/mL after 24 h (HeLa, T731‑GFP, CaCo‑2, HaCaT) | HeLa, CaCo‑2, T731‑GFP, HaCaT | ['3.9\u202fµg/mL', '7.8\u202fµg/mL']
TiO2 | 10 nm, 40 nm | MIC E. coli 0.5 mg/mL, MIC S. aureus 2 mg/mL | E. coli, S. aureus | ['0.5 mg/mL', '2 mg/mL']
Cu, O, N, C, S | 10-60 nm, 168 nm | MTT IC50 (AGS) 203 µg/mL, MTT IC50 (HEK293) 435 µg/mL, Caspase-3 activation assay 1.4 fold | AGS, HEK293 | ['203 µg/mL', '435 µg/mL']
rGO | 25 nm, 35 nm | 62.12% radical scavenging activity (Antioxidant assay), 73.71% inhibition (in‑vitro anticancer activity at 100 µg/mL), 1 mg/mL (toxic effects in zebrafish embryos) |  | ['100\u202fµg/mL', '1\u202fmg/mL']
superparamagnetic iron oxide nanoparticles (SPIONs) | 41.9 ± 1.00 nm (BS route), 19.8 ± 0.47 nm (CH route) | Artemia salina – mortality: CH‑SPIONs at 300 mg L⁻¹ (significant, p < 0.05); CH‑SPIONs at 400 mg L⁻¹ (significant, p < 0.05); BS‑SPIONs – no significant difference in mortality | Artemia salina, Raphanus sativus, Lactuca sativa | ['300\u202fmg\u202fL', '400\u202fmg\u202fL']
AgCu2O | 3.08 nm, 6.73 nm, 16.47 nm | IC50 (alpha‑Amylase inhibition) 6.19 µg/mL, IC50 (alpha‑Glucosidase inhibition) 95.14 µg/mL | RAW 264.7 | ['6.19\u202fµg/mL', '95.14\u202fµg/mL']
"Co3O4", "NiO", "Co3O4@NiO" | "18 nm", "12 nm", "13 nm", "15.55 nm", "8.184 nm", "16.99 nm" | "Percentage inhibition (100 µg/mL): 52.41 %", "Percentage inhibition (200 µg/mL): 68.21 %", "Percentage inhibition (400 µg/mL): 74.11 %", "Percentage inhibition (800 µg/mL): 81.38 %", "IC50 (Co3O4@NiO CSNs): 21.25 µg/mL", "IC50 (Epirubicin): 18.01 µg/mL" | "MCF‑7" | ['100 µg/mL', '200 µg/mL', '400 µg/mL', '800 µg/mL', '21.25 µg/mL', '18.01 µg/mL']
Au, Se | 30 nm, 50.8 nm, 40.6 nm | IC50 (Au‑NPs on A549): 50 µg/mL, effective concentration (BR‑SeNPs on SW‑480): 11.61 µg/mL, low toxicity observed in normal cells (no specific value reported) | A549, SW‑480, MDA‑M‑B‑231, normal cells | ['50\xa0µg/mL', '11.61\xa0µg/mL']
SiO2 | 4-7 nm, 7 nm | Cell proliferation assay: decrease observed at 10 µg/mL, 50 µg/mL, 100 µg/mL; Antibacterial effect (xCELLigence) detected at 10 µg/mL over 24 h; C. elegans body bending frequency decreased at 50 µg/mL; C. elegans lifespan and reproduction unaffected at 10 µg/mL | HUVEC cells, C. elegans, bacteria (unspecified) | ['10\u202fµg/mL', '50\u202fµg/mL', '100\u202fµg/mL', '10\u202fµg/mL', '50\u202fµg/mL', '10\u202fµg/mL']
Se | 100 nm, 500 nm | Gram-negative bacterial inhibition zone: 23 ± 0.97 mm, Gram-positive bacterial inhibition zone: 22 ± 0.95 mm, Antioxidant activity (DPPH assay): 83 % inhibition, Anticancer activity (MTT assay, HepG2): 168 µg/mL | HepG2 | ['168\u202fµg/mL']
PS, GQDs, SWCNTs | 100 nm, 300 nm | Root dehydrogenase activity (DHA) decrease 47.3 % (PS 100, 50 mg L⁻¹), DHA decrease 26.3 % (PS 300, 50 mg L⁻¹), DHA decrease 60.3 % (GQDs, 50 mg L⁻¹), DHA decrease 36.9 % (SWCNTs, 50 mg L⁻¹), Hydrogen peroxide (H₂O₂) increase 30.6 % (PS 100, 10 mg L⁻¹), H₂O₂ increase 1.1 % (PS 300, 10 mg L⁻¹), H₂O₂ increase 28.5 % (GQDs, 10 mg L⁻¹), H₂O₂ increase 67.4 % (SWCNTs, 10 mg L⁻¹), H₂O₂ increase 76.4 % (PS 100, 50 mg L⁻¹), H₂O₂ increase 1.1 % (PS 300, 50 mg L⁻¹), H₂O₂ increase 43.2 % (GQDs, 50 mg L⁻¹), H₂O₂ increase 29.5 % (SWCNTs, 50 mg L⁻¹), Lipid content (malondialdehyde) decrease 63.2 % (GQDs), Lipid content decrease 38.2 % (GQDs) | Cherry radish root cells, Lettuce root cells, Lettuce leaves | ['50\u202fmg\u202fL', '50\u202fmg\u202fL', '50\u202fmg\u202fL', '50\u202fmg\u202fL', '10\u202fmg\u202fL', '10\u202fmg\u202fL', '10\u202fmg\u202fL', '10\u202fmg\u202fL', '50\u202fmg\u202fL', '50\u202fmg\u202fL', '50\u202fmg\u202fL', '50\u202fmg\u202fL']
CuO | 42.2 nm, 84 nm | IC50 alpha‑glucosidase inhibition (green CuO) 22 µL/mL, IC50 alpha‑glucosidase inhibition (chemical CuO) 26 µL/mL, IC50 anti‑inflammatory activity 274 µL/mL, IC50 anti‑inflammatory activity 109 µL/mL, mortality and developmental anomalies in zebrafish embryos/larvae at 200 µL/mL | zebrafish embryos, zebrafish larvae | ['22\u202fµL/mL', '26\u202fµL/mL', '274\u202fµL/mL', '109\u202fµL/mL', '200\u202fµL/mL']
Ag |  | IC50 38.72 mg/mL, ROS 83% DCF expression | MDA-MB-231 | ['38.72 mg/mL']
Ag | 12.4 nm | alpha-amylase inhibition assay – 72 % inhibition at 100 µl; alpha-amylase inhibition assay – 78 % inhibition (acarbose standard)]; in vivo toxicity assessment – no toxicity observed at 5 mg/kg; in vivo toxicity assessment – no toxicity observed at 10 mg/kg; in vivo blood glucose level – lowered to 340‑120 mg/dL within 21 days at 5 mg/kg |  | ['5\u202fmg', '10\u202fmg', '120\u202fmg', '5\u202fmg']
Ag | 20 nm, 50 nm | Zone of inhibition: 16.8 mm (AWD, 25 µg/mL, Pseudomonas aeruginosa), 16 mm (AWD, 25 µg/mL, Escherichia coli), 15.2 mm (AWD, 50 µg/mL, Pseudomonas aeruginosa), 14.4 mm (AWD, 50 µg/mL, Escherichia coli), 12.8 mm (AWD, 100 µg/mL, Pseudomonas aeruginosa), 12.8 mm (AWD, 100 µg/mL, Escherichia coli) | Escherichia coli, Pseudomonas aeruginosa | ['25\u202fµg/mL', '25\u202fµg/mL', '50\u202fµg/mL', '50\u202fµg/mL', '100\u202fµg/mL', '100\u202fµg/mL']
Er₂O₃ | 7.5 nm, 11 nm | alpha‑glucosidase IC₅₀ 12 µg/mL, alpha‑amylase IC₅₀ 78 µg/mL, DPPH free radical IC₅₀ 78 µg/mL |  | ['12\u202fµg/mL', '78\u202fµg/mL', '78\u202fµg/mL']
Ag, Au | 13–31 nm, 2–16 nm | Artemia salina assay: LC50 = 61.6 µg mL⁻¹ to > 1000 µg mL⁻¹; Artemia salina assay: LC50 = 826.91 µg mL⁻¹; Artemia salina assay: LC50 > 1000 µg mL⁻¹ | Artemia salina, Hymenolepis nana | ['61.6\u202fµg', '1000\u202fµg', '826.91\u202fµg', '1000\u202fµg']
Fe2O3 | 3.42 nm, 5.41 nm | IC50 (MTT, 24 h) HCT116: 34 ± 1.5 µg/mL, IC50 (MTT, 24 h) HT29: 54 ± 1.0 µg/mL, IC50 (MTT, 24 h) CCD112CoN: 168 ± 1.0 µg/mL | HCT116, HT29, CCD112CoN | ['34\u202f±\u202f1.5\u202fµg/mL', '54\u202f±\u202f1.0\u202fµg/mL', '168\u202f±\u202f1.0\u202fµg/mL']
Ag | 8.48±1.72 nm, 9.67±2.64 nm | IC50 (Gn‑AgNPs): 31.78 µg/mL, IC50 (La‑AgNPs): 25.83 µg/mL, Total aflatoxins and ochratoxin A inhibition < 8 µg/mL, no cytotoxicity observed up to 10 µg/mL | Aspergillus flavus ATCC 11498, Aspergillus ochraceus ATCC 60532, human skin fibroblast (HSF) | ['31.78\u202fµg/mL', '25.83\u202fµg/mL', '8\u202fµg/mL', '10\u202fµg/mL']
Ag | 14 nm | Disk diffusion – inhibition zone 14 ± 0.23 mm; DPPH antioxidant – IC₅₀ 145.7 µg mL⁻¹; ABTS antioxidant – IC₅₀ 112.09 µg mL⁻¹; Anti‑inflammatory albumin denaturation – higher activity (no quantitative value reported); Breast cancer MCF‑7 – IC₅₀ 4.62 µg mL⁻¹ | MCF‑7, human red blood cells | ['145.7\u202fµg', '112.09\u202fµg', '4.62\u202fµg']
ZnO@Gln-TSC | 20 nm, 70 nm, 374 nm | MTT: ZnO IC50 (AGS) = 130 µg/mL, MTT: TSC IC50 (AGS) = 80.5 µg/mL, MTT: oxaliplatin IC50 (AGS) = 67.7 µg/mL, MTT: ZnO@Gln‑TSC IC50 (AGS) = 9.8 µg/mL, MTT: ZnO IC50 (HEK293) = 215 µg/mL, MTT: ZnO@Gln‑TSC IC50 (HEK293) = 150.5 µg/mL, Flow cytometry: increased apoptosis (qualitative), Hoechst staining: apoptotic morphological features, ROS measurement: 5.9‑fold increase, Caspase‑3 activity: 1.83‑fold increase, CASP3 gene expression: 1.6‑fold increase | AGS, HEK293 | ['130\u202fµg/mL', '80.5\u202fµg/mL', '67.7\u202fµg/mL', '9.8\u202fµg/mL', '215\u202fµg/mL', '150.5\u202fµg/mL']
CeO2-10-nm-NPs | 10 nm | Biomass (shoot and root dry weight) reduction at 2000 ppm (ppm), Partial mitigation of Cd toxicity at 1000 ppm (ppm) when combined with 0.5 mg Cd/kg dry sand | Zea mays (maize) seedlings | ['0.5\u202fmg\u202f']
AgNPs (silver nanoparticles), elemental composition – silver 66.75 %, carbon 22.02 %, oxygen 11.23 % | 20‑40 nm (SEM), 20‑50 nm (TEM) | Inhibition zone (Staphylococcus aureus): 16.27 ± 0.18 mm at 80 µg mL⁻¹ |  | ['80\u202fµg']
Ag | 98.48 nm | Brine shrimp lethality assay: LC50 312.51 ± 32.54 µg/mL; Alpha‑amylase inhibition (IC50): 30.57 ± 0.17 µg/mL; Alpha‑glucosidase inhibition (IC50): 32.30 ± 1.23 µg/mL; DPPH radical inhibition (IC50): 26.98 ± 0.30 µg/mL; Agar well diffusion inhibition zones: Listeria monocytogenes 23.98 mm, Staphylococcus aureus 22.9 mm, Escherichia coli 20.23 mm, Salmonella typhimurium 17.76 mm |  | ['312.51\xa0±\xa032.54\xa0µg/mL', '30.57\xa0±\xa00.17\xa0µg/mL', '32.30\xa0±\xa01.23\xa0µg/mL', '26.98\xa0±\xa00.30\xa0µg/mL']
Ag | 37 nm | MIC 0.93 mg ml⁻¹ (E. coli), MIC 3.75 mg ml⁻¹ (P. aeruginosa), IC50 11 – 49.1 µg ml⁻¹ (A431/MCF‑7/HepG2) | A431, MCF‑7, HepG2 | ['0.93\u202fmg\u202f', '3.75\u202fmg\u202f', '49.1\u202fµg']
Ag | 50 nm | MIC for Vp: 31.25 µg/mL, MIC for Vh: 93.75 µg/mL, IC50 (DPPH assay): 67.39 µg/mL, IC50 (FRAP assay): 5.509 µg/mL, IC50 (MTT on Vero cells): 293.5 µg/mL | Vero | ['31.25 µg/mL', '93.75 µg/mL', '67.39 µg/mL', '5.509 µg/mL', '293.5 µg/mL']
Ag | 5–170 nm, 70 nm | membrane damage – microfluorimetric analysis – 0.1–10 µg/mL, 4–37 °C; ROS generation dose‑dependent | mouse peritoneal macrophages | ['10\u202fµg/mL']
Chitosan‑Phloridzin | 246.6 nm (DLS), 186 nm (SEM) | Cell viability >60 % after 48 hr incubation (MTT assay); LD50 > 5000 mg kg⁻¹ (Lorke method); no significant alterations in hematological, biochemical or histopathological parameters | SH‑SY5Y | ['5000\u202fmg\u202f']
Chitosan | 6.92 nm, 10.10 nm | Agar diffusion assay: 12 mm at 12.5 mg/mL, 16 mm at 25 mg/mL, 30 mm at 50 mg/mL | Acinetobacter baumannii | ['12.5 mg/mL', '25 mg/mL', '50 mg/mL']
ZnO | 100 nm, 350 nm, 20 nm, 250 nm | MTT assay: 0.1-500 µg/mL; Zebrafish embryo toxicity: dose‑dependent mortality and deformities; phytotoxicity: inhibited seed germination, root and shoot length | HDF, HT-29 | ['500\u202fµg/mL']
CeO₂, SiO₂ | 20–30 nm | MTT – IC50 264 µg/mL (HT‑29), IC50 218 µg/mL (Caco‑2); TP density assay – toxicity negligible up to 2000 µg/mL (observed at 545 nm) | HT‑29, Caco‑2 | ['264\u202fµg/mL', '218\u202fµg/mL', '2000\u202fµg/mL']
Ag | 18 nm | NOAEL (1.7 mg/kg d) 1.7 mg kg⁻¹ day⁻¹, No visible histopathological changes in kidney, liver, lung, heart, adrenal, spleen, No differences in haematological parameters, No differences in biochemical assays | Sprague‑Dawley rats | ['1.7\xa0mg', '1.7\xa0mg\u202f']
GdVO4:Eu3+, LaVO4:Eu3+ | 15 nm, 30 nm | eryptosis induced at 80 mg l⁻¹ | erythrocytes | ['80\u202fmg\u202f']
Au, Ag, Pt, Pd | <5 nm | severe toxicity observed at 10 µg/mL of AgNP after 24 h incubation. | L929 | ['10\u202fµg/mL']
ZnO | 29.83 nm | IC50 (0.7 mg mL⁻¹) | HT‑29, Human erythrocytes | ['0.7\u202fmg\u202f']
CuO-ZnO | 35.79 ± 6.04 nm, 331.4 ± 38.7 nm | MTT IC50: 13.71 ± 2.6 µg/mL | HeLa | ['13.71\u202f±\u202f2.6\u202fµg/mL']
CP-Chitosan-So.TPP-So.Alginate (0.1:0.04:0.02:0.03) | 446.67 ± 40.27 nm, 367.6 ± 26.31 nm | Hemolysis test: < 5 %, IC50 (P. falciparum FCR3 assay): 35.9 µg/mL | P. falciparum FCR3 strain | ['35.9\u202fµg/mL']
Ag | 71.66 nm | IC50 (MTT): 23.51 µg/mL (Hela), IC50 (MTT): 23.66 µg/mL (MDA MB 231), Cell viability (MTT): ≥ 95 % (L929) | Hela, MDA MB 231, L929 | ['23.51\u202fµg/mL', '23.66\u202fµg/mL']
ZnO | 10.83 nm | "MTT assay: 1.59 mg/mL (50% cytotoxicity)" | HT‑29 | ['1.59\u202fmg/mL']
ZnO | 10.83 nm | IC50 (MTT, HT‑29): 1.59 mg/mL | HT‑29 colon cancer cells | ['1.59\u202fmg/mL']
Nat‑CSNPs | 41 nm, 56 nm | IC50 determination – MDA‑M​B‑231: 62.40 µg/mL, IC50 determination – SKOV3: 44.7 µg/mL, in vivo acute toxicity assessment – glucose: no significant impact, AST: no significant impact, ALT: no significant impact, AChE activity: no significant impact | MDA‑M​B‑231, SKOV3 | ['62.40\u202fµg/mL', '44.7\u202fµg/mL']
Au-Ag | 69.5 nm, 59.65 nm | cell viability: 88 % at 125 µg/mL | Human dermal fibroblasts | ['125\u202fµg/mL']
Au | 40.10 nm | MTT assay IC50 36.10 µg/ml | MDA-MB-231, Hs-27 | ['36.10 µg/ml']
SeNPs, NCh, Se/Ch | 94.2 nm, 74.9 nm | IC50 (SeNPs, HepG2) = 13.04 µg/mL, IC50 (SeNPs, Caki‑1) = 21.35 µg/mL, IC50 (SeNPs, WI‑38) = 85.69 µg/mL, IC50 (Se/Ch, HepG2) = 11.82 µg/mL, IC50 (Se/Ch, Caki‑1) = 7.83 µg/mL, IC50 (Se/Ch, WI‑38) = 153.3 µg/mL | HepG2, Caki‑1 (HTB‑46), WI‑38 | ['13.04\u202fµg/mL', '21.35\u202fµg/mL', '85.69\u202fµg/mL', '11.82\u202fµg/mL', '7.83\u202fµg/mL', '153.3\u202fµg/mL']
Ag | 4 nm, 3.6 nm | Larvicidal activity (LC50/LC90 – 50 µg/mL, 24 h); Antimicrobial activity – E. coli MTCC‑43; Antimicrobial activity – S. varsoviensis MTCC‑1537; Non‑target toxicity – Artemia nauplii (0 % mortality, 48 h); Non‑target toxicity – zebrafish embryos (0 % mortality, 48 h) |  | ['50\u202fµg/mL']
NH2 polystyrene nanoparticles (PS NP) | 100 nm, 1339.00 ± 76.10 nm | Growth inhibition of *Nannochloropsis oceanica* at 0.5 mg L⁻¹, Growth inhibition of *Nannochloropsis oceanica* at 1.5 mg L⁻¹, Oxidative stress (no numerical value provided) | *Nannochloropsis oceanica* | ['0.5\u202fmg\u202fL', '1.5\u202fmg\u202fL']
cellulose | 2.0 nm, 3.0 nm, 40 nm, 60 nm | MTT assay: 500 µg/mL (no cytotoxic effect) | HaCaT | ['500\u202fµg/mL']
CoFe 2 O 4 | 30.07 nm, 34.66 nm | MTT assay LC50 77.92 µg/mL (MCF‑7), MTT assay LC50 252.34 µg/mL (L929) | MCF‑7, L929 | ['77.92\u202fµg/mL', '252.34\u202fµg/mL']
alginate‑chitosan, Docetaxel (DTX) | <50 nm, 200 nm | IC50 2 mg mL⁻¹ (72 h) – cytotoxicity assay (MTT/MTT‑like), encapsulated‑DTX release 34 % in 96 h vs free‑DTX release 100 % in 11 h | MCF‑7, peripheral blood mononuclear cells (PBMCs) | ['2\u202fmg\u202f']
ZnO | 41.76 nm | Inhibitory zone (S. mutans MTCC): 19 mm, Inhibitory zone (S. mutans CI): 17 mm, MIC (S. mutans MTCC): 75 µg/mL, MIC (S. mutans CI): 100 µg/mL, Biofilm inhibition (S. mutans MTCC): 15–95 %, Biofilm inhibition (S. mutans CI): 13–89 %, BIC50 (S. mutans MTCC): 71.76 µg/mL, BIC50 (S. mutans CI): 78.13 µg/mL, Protein leakage (S. mutans MTCC): 19–85 %, Protein leakage (S. mutans CI): 15–77 %, Exopolysaccharide production (S. mutans MTCC): 34 mg–7 mg, Exopolysaccharide production (S. mutans CI): 49 mg–12 mg, MTT cytotoxicity IC50 (KB cells): 22.06 µg/mL, LC50 (Artemia salina): 78.41 µg/mL | Streptococcus mutans MTCC, Streptococcus mutans CI, KB cells, Artemia salina larvae, human erythrocytes | ['75\u202fµg/mL', '100\u202fµg/mL', '71.76\u202fµg/mL', '78.13\u202fµg/mL', '34\u202fmg', '7\u202fmg', '49\u202fmg', '12\u202fmg', '22.06\u202fµg/mL', '78.41\u202fµg/mL']
AgNPs/OMC | 33.6 nm, 41.83 nm | MIC (Staphylococcus aureus): 31.25 µg/mL; MBC (Staphylococcus aureus): 62.5 µg/mL; DPPH radical scavenging: 81.23%; MTT cell viability (AU145, 24 h, 300 µg/mL): 23%; MTT cell viability (AU145, 48 h, 300 µg/mL): 12%; IC50 (AgNPs/OMC): value not specified | AU145, Escherichia coli, Staphylococcus aureus | ['31.25\u202fµg/mL', '62.5\u202fµg/mL', '300\u202fµg/mL', '300\u202fµg/mL']
AgNPs | 1–50 nm, 20–500 nm | Acute toxicity assay – 100 mg/kg (no mortality) |  | ['100\u202fmg']
KRe (Knema retusa extract), PEG‑b‑PCL (poly(ethylene glycol)‑block‑poly(ε‑caprolactone)), non‑ionic surfactant‑based vesicle (niosomes) | 199.3 nm, 45.2 nm | MIC: 0.25 mg/mL (killing > 90 % of A. triangularis trophozoites, effect lasting 72 h); Adherence reduction: 40–60 % at 0.125–0.25 mg/mL (adherence assay); Adhesion removal: 90 % at 0.5 mg/mL (removal assay); MTT viability: > 80 % at 0.125 mg/mL on VERO cells; MTT viability: > 80 % at 0.125 mg/mL on HaCaT cells | Acanthamoeba triangularis trophozoite, Acanthamoeba triangularis cyst, VERO, HaCaT | ['0.25\u202fmg/mL', '0.25\u202fmg/mL', '0.5\u202fmg/mL', '0.125\u202fmg/mL', '0.125\u202fmg/mL']
gelatin‑epigallocatechin gallate (EGCG), hyaluronic acid (HA) | 253.4 nm, 390.0 nm | Non‑toxic at 0.2–50 µg/mL | ARPE‑19 | ['50\u202fµg/mL']
Fe3O4@Glucose-Gingerol, Fe3O4@Glu-Gingerol | 42-67 nm, 154 nm | IC50 (MTT assay): 190 µg/mL (A549), IC50 (MTT assay): 554 µg/mL (MRC‑5), Apoptosis (Annexin V/PI): 39.48 % (A549), Caspase 3 activation: 2.8‑fold increase (A549), Gene expression – CASP8: 2.49‑fold up (A549), Gene expression – BAX: 2.8‑fold up (A549), Gene expression – BCL2: 0.75‑fold down (A549) | A549, MRC‑5 | ['190\u202fµg/mL', '554\u202fµg/mL']
Ag | 26.89 nm | MIC: 50.0 µg/mL, MFC: 100.0 µg/mL | C. auris MRL6057 | ['50.0\u202fµg/mL', '100.0\u202fµg/mL']
BaTiO3 | 1.42 nm | Cell viability loss 57% at 200 µg/mL; Cell viability loss 19% at 50 µg/mL | MCF‑7 | ['200 µg/mL', '50 µg/mL']
ZnO | 50-500 nm | IC50 (DPPH) = 37.32 µg/mL; IC50 (ABTS) = 104.9 µg/mL; IC50 (FRAP) = 29.9 µg/mL; IC50 (MCF‑7) = 40.8 µg/mL; L929 cell viability = 90.56 %; Inhibition zone vs E. faecalis = 24.6 ± 1.2 mm at 100 µg/mL; Inhibition zone vs S. aureus = 21.2 ± 0.5 mm at 100 µg/mL | MCF‑7 breast cancer cells, L929 fibroblast cells | ['37.32\u202fµg/mL', '104.9\u202fµg/mL', '29.9\u202fµg/mL', '40.8\u202fµg/mL', '100\u202fµg/mL', '100\u202fµg/mL']
ZnO | 10-93 nm | Hemolytic activity (RBC lysis %): 0.6% at 100 μg/mL, Antibacterial activity (zone of inhibition): 17.8 mm, Antioxidant activity (ICv): 118.14 μg/mL, Anticancer activity (IC50) on MCF‑7: 22.91 μg/mL, Larvicidal activity (LC50): 4.178 mg/mL, Larvicidal activity (LC90): 16.157 mg/mL | MCF‑7, human red blood cells (RBCs) | ['4.178\u202fmg/mL', '16.157\u202fmg/mL']
NiO | 10 nm (individual particles), 97 nm (aggregated nanospheres) | Trypan blue assay – 50 µg/mL (rapid cell death), L. rohita liver cells – 1 mg/L (no toxicity), 30 mg/L (dark, shrank hepatic parenchyma), 90 mg/L (dark, shrank hepatic parenchyma) | Bm‑17 cells, Labeo rohita liver cells | ['50\u202fµg/mL', '1\u202fmg', '30\u202fmg', '90\u202fmg']
Yttrium oxide, Yttrium nitrate | 1.696 nm, 24.55 nm | MIC assay – 0.5–1 mg/mL against all isolates, Biofilm inhibition assay – 80% inhibition rate, DPPH radical scavenging assay – 50% scavenging | Staphylococcus aureus, Staphylococcus haemolyticus, Enterococcus faecalis, Escherichia coli, Klebsiella pneumoniae, Pseudomonas aeruginosa | ['1\u202fmg/mL']
Ag | 16 nm | DPPH scavenging 76.17 % ± 0.01 % (DPPH assay), IC50 = 12.5 µg/mL (DPPH), Cell viability = 87.2 % ± 0.01 % at 100 µg/mL (cell viability assay) | Normal human dermal fibroblast cells | ['12.5\u202fµg/mL', '100\u202fµg/mL']
ZnO | 21.89 nm, 676.65 ± 47.23 nm | "MTT assay: 10 µg/mL (cytotoxicity)" | A549, Raw 264.7 | ['10\u202fµg/mL']
Au | 14 nm, 10 nm | IC50 (50 µg/mL) – A549 lung cancer cells; IC50 (50 µg/mL) – PC‑3 prostate cells; IC50 (50 µg/mL) – MDAMB‑231 breast cells]; [Apoptosis – early and late stages observed – PC‑3 and MDAMB‑231]; [Cytokine modulation – elevated TNF‑α and IL‑12; reduced IL‑6 and IL‑10 – PC‑3 and MDAMB‑231 – not quantified | PC‑3 (prostate cancer), MDAMB‑231 (breast cancer), pro‑tumor macrophage cell line | ['50\u202fµg/mL', '50\u202fµg/mL', '50\u202fµg/mL']
Ag | 54 nm, 10.95 nm | IC50 (MCF-7, BOAgNPs) 16.09 g/mL, IC50 (MDA-MB-231, BOAgNPs) 19.62 µg/mL, IC50 (MCF-7, crude extract) 2.05 mg/mL, IC50 (MDA-MB-231, crude extract) 2.82 mg/mL | MCF-7, MDA-MB-231 | ['19.62 µg/mL', '2.05 mg/mL', '2.82 mg/mL']
ZnO (86.59% Zn, 13.41% O) | 30.12 nm | zone of inhibition (E. coli: 16.17 ± 0.72 mm), zone of inhibition (Staphylococcus aureus: 10.5 ± 0.28 mm), zone of inhibition (Pseudomonas aeruginosa: 16.17 ± 0.44 mm), zone of inhibition (Shigella flexneri: 12.17 ± 0.44 mm), antioxidant IC50: 149.01 µg/mL, photocatalytic efficiency: 6.8% (30 min), 8.42% (60 min), 10% (90 min) |  | ['149.01\u202fµg/mL']
PVC, PMMA | 537 nm, 485 nm | Biomass inhibition (PVC, 250 mg L⁻¹): –16.87%, Biomass inhibition (PVC, 250 mg L⁻¹ after EPS removal): –9.82% | Microcystis flos-aquae | ['250\u202fmg\u202fL', '250\u202fmg\u202fL']
Ag | 5.21 nm, 1.92 nm | Brine shrimp lethality test: L50 < 7.8 µg/mL (24 h); IC50 (antiproliferative activity): 4.96 ± 0.31 µg/mL (MCF‑7 cells) | MCF‑7 | ['7.8\u202fµg/mL', '4.96\u202f±\u202f0.31\u202fµg/mL']
Au/AgNPs | 153.14 nm, 3.62 nm, 185 nm | Bacterial inhibition 80 % at 6.04 µg/mL, MDA‑MIB-231 cell migration 1.12 %, PBP2 downregulation 30‑40 %, MurB downregulation 30‑40 % | Gram‑positive bacteria, Gram‑negative bacteria, MDA‑MIB‑231 cells | ['6.04\u202fµg/mL']
AgNPs | 13.9 nm, 55.2 nm | MTT IC50 208 µg/mL (SK‑BR‑3), MTT IC50 250 µg/mL (MDA‑MB‑231), MTT IC50 200 µg/mL (AU565), MTT IC50 188 µg/mL (Hs 281.T) | SK‑BR‑3, MDA‑MB‑231, AU565, Hs 281.T, normal cell line | ['208\u202fµg/mL', '250\u202fµg/mL', '200\u202fµg/mL', '188\u202fµg/mL']
nAgCSs | 50 nm, <=100 nm | Daphnia magna 48‑h EC50: 0.065‑0.232 mg/L; Thamnocephalus platyurus 24‑h LC50: 0.25‑1.04 mg/L; Vibrio fischeri 30‑min luminescence IC50: 13‑33 mg/L; Vibrio fischeri 1‑h MBC: 40‑65 mg/L; Vibrio fischeri LMW‑CS 30‑min luminescence IC50: 5.6 mg/L; Vibrio fischeri LMW‑CS 1‑h MBC: >100 mg/L; Chitosan EC50 to crustaceans: ~12 mg/L | Daphnia magna, Thamnocephalus platyurus, Vibrio fischeri | ['0.232 mg', '1.04 mg', '33 mg', '65 mg', '5.6 mg', '100 mg', '12 mg']
ZnO | 12 nm, 21 nm | IC50 (ABTS assay) chitosan‑ZnO/PVP: 0.059 mg/mL, IC50 (ABTS assay) chitosan: 0.092 mg/mL, IC50 (ABTS assay) ZnO: 0.079 mg/mL, IC50 (DPPH assay) chitosan: 0.095 mg/mL, IC50 (DPPH assay) ZnO: 0.083 mg/mL, IC50 (DPPH assay) chitosan‑ZnO: 0.061 mg/mL, IC50 (DPPH assay) chitosan‑ZnO/PVP: 0.064 mg/mL, Photodegradation (methylene blue) chitosan at 6 × 10⁻⁵ M: 90.5 %, ZnO at 6 × 10⁻⁵ M: 97.4 %, chitosan‑ZnO at 6 × 10⁻⁵ M: 99.6 %, chitosan‑ZnO/PVP at 6 × 10⁻⁵ M: 100 %, Photodegradation (toluidine blue) chitosan at 4 × 10⁻³ M: 96.8 %, ZnO at 4 × 10⁻³ M: 96.8 %, chitosan‑ZnO at 4 × 10⁻³ M: 99.5 %, chitosan‑ZnO/PVP at 4 × 10⁻³ M: 100 % |  | ['0.059\u202fmg/mL', '0.092\u202fmg/mL', '0.079\u202fmg/mL', '0.095\u202fmg/mL', '0.083\u202fmg/mL', '0.061\u202fmg/mL', '0.064\u202fmg/mL']
AuNPs | 147.00 nm, 287.47 nm | MTT assay: 50% inhibition at 50 mg/mL | cancer cells | ['50 mg/mL']
Ag, ZnO, TVE‑AgNPs‑CS, ZnONPs‑CS | 10 nm, 24 nm | MIC (TVE‑AgNPs‑CS + erythromycin): 4–8 µg mL⁻¹, MIC (ZnONPs‑CS + erythromycin): 8–16 µg mL⁻¹, Biofilm inhibition ratio (TVE‑AgNPs‑CS + erythromycin at 4 µg mL⁻¹): S. mutans 75 %, B. subtilis 77.7 %, P. aeruginosa 65.5 %, Biofilm inhibition ratio (ZnONPs‑CS + erythromycin at 8 µg mL⁻¹): S. mutans 91.6 %, B. subtilis 83.3 %, P. aeruginosa 79.3 %, Indication of cell membrane damage in bacterial cells | Streptococcus mutans, Bacillus subtilis, Pseudomonas aeruginosa | ['8\u202fµg', '16\u202fµg', '4\u202fµg', '8\u202fµg']
NeO-SLNs | 337.6 nm, 30-120 nm | MTT assay: cell viability 80% at 100 µg/mL, Parasite CC50 > 10 mg/mL (trypan‑blue), Trypan blue staining: at least 75% infected Vero cells remained alive at 100 µg/mL | Vero cells | ['100 µg/mL', '10 mg/mL', '100 µg/mL']
BN | 100 nm | LD50 (258.94 mg/kg) |  | ['258.94\u202fmg']
TiO2, ZrO2 | TiO2-NPs: <100 nm (99% of particles), TiO2-MPs: 50–200 nm (88% of particles) | XTT test – EC50: 92 mg L⁻¹ (TiO2-MPs), XTT test – EC50: 15 mg L⁻¹ (TiO2-NPs), Comet assay – Olive Tail Moment increased for TiO2-NPs at 1/10 EC50 | PDL‑hTERT | ['92\u202fmg\u202fL', '15\u202fmg\u202fL']
Te | 15–23 nm, 243 nm | spore germination inhibition (Fusarium oxysporum, 48.1 µg/mL), spore germination inhibition (Alternaria alternata, 27.6 µg/mL), cytotoxicity IC50 (HSF, 125 µg/mL), cytotoxicity (HSF, no significant effect up to 80 µg/mL) | Human skin fibroblast (HSF) | ['48.1\u202fµg/mL', '27.6\u202fµg/mL', '125\u202fµg/mL', '80\u202fµg/mL']
Fe₂O₃ | 20 nm, 40 nm | Anti‑bacterial zone of inhibition (S. typhi) = 24 mm at 150 µg/mL; Anti‑bacterial zone of inhibition (S. aureus) = 27 mm at 150 µg/mL; Antioxidant activity = 95.10 % at 80 µg/mL; Anti‑inflammatory activity = 92.10 % at 80 µg/mL; Anti‑diabetic activity = 91.68 % at 80 µg/mL; Cytotoxicity (A549) = 94.36 % (cell viability) at 70‑80 µg/mL; No cytotoxicity (HEK293) at 80 µg/mL; Larvicidal mortality = 100 % after 48 h exposure at 100 ppm; Insecticidal mortality = 100 % after 72 h exposure at 75 µg/kg & 100 µg/kg | A549, HEK293 | ['150\u202fµg/mL', '150\u202fµg/mL', '80\u202fµg/mL', '80\u202fµg/mL', '80\u202fµg/mL', '80\u202fµg/mL', '80\u202fµg/mL', '75\u202fµg', '100\u202fµg']
mPEG-b-PLA], [mPEG-b-PCL | 100‑120 nm], [up to 230 nm | IC50: 0.47‑4.98 µg/mL | CHO‑K1], [A2780], [SK‑OV‑3 | ['4.98\xa0µg/mL']
collagen-NPs | 32.63 nm, 42.73 nm | IC50 (MCF-7): 11.62 +/- 0.8 µg/mL, IC50 (HeP-G2): 19.60 +/- 1.2 µg/mL, IC50 (HCT116): 41.67 +/- 2.2 µg/mL, Tumor growth suppression (EAC, mice): 95.58% | MCF-7, HeP-G2, HCT116 | ['11.62 +/- 0.8 µg/mL', '19.60 +/- 1.2 µg/mL', '41.67 +/- 2.2 µg/mL']
Au | 30 nm | IC50: 50 µg/mL | A549 | ['50\u202fµg/mL']
ZnO | 11 nm | Antibacterial activity – Zone of inhibition (E. coli) 17 f 0.6 mm; Zone of inhibition (S. aureus) 23.7 f 0.5 mm; Biofilm inhibition – (S. aureus and C. albicans) – (no numeric value reported); Minimum Inhibitory Concentration (MIC) – S. mutans 7.5 µg/mL; Antioxidant activity – DPPH IC50 42 µg/mL; Anti‑inflammatory activity – Red Blood Cell Membrane Stabilisation Method (MSM) 83.87 % at 250 µg/mL; Anti‑cancer activity – MDA‑MBB‑231 breast cancer cell line IC50 35.50 µg/mL; Zebrafish (Danio rerio) embryos – low toxicity at maximum concentration (no specific numeric value) | MDA‑MBB‑231 breast cancer cell line, human red blood cells (HRBC), Escherichia coli, Staphylococcus aureus, Candida albicans, Streptococcus mutans, Danio rerio embryo | ['7.5\u202fµg/mL', '42\u202fµg/mL', '250\u202fµg/mL', '35.50\u202fµg/mL']
Au | 20 nm, 31.7 nm | cell viability assay—30 % decrease after 48 h exposure at concentrations of 100–1 000 µg/mL; restored to baseline by 72 h | HEK293T | ['000\u202fµg/mL']
(CeO2)-Ce-QD/SiO2 | 66 nm, 168 nm, 3.2 nm | colony formation assay: 27% reduction at 50 µg/mL | A375 melanoma cells | ['50 µg/mL']
Gd3+/PDA/HA | 72 nm | MTT assay: 158.98 µM (maximum tolerated concentration), Hemolysis assay: very low hemolysis at 2, 4, 6, 10 mg/mL | HEK293 cells | ['10\xa0mg/mL']
Ag, ZnO | 9.71 nm, 12.32 nm, 18.20 nm, 23.75 nm | 124.16 ± 4.51 µg/mL (ZnO NPs vs cervical cancer cells) | Cervical cancer cell lines, Lung cancer cells, Non‑cancerous epithelial cells | ['124.16 ± 4.51 µg/mL']
1f‑loaded nanoparticles |  | (Tumor shrinkage 90% at 0.15 mg kg⁻¹ administration; No apparent toxicity reported) |  | ['0.15\u202fmg\u202f']
Se | 60 nm | Cellular antitumor activity: enhanced inhibition of MCF‑7, A549, and HepG2 cells (no IC50 reported). In vivo antitumor effect: inhibition of tumor proliferation, migration, and angiogenesis in transgenic zebrafish at concentrations 1‑4 µg/mL | MCF‑7, A549, HepG2, zebrafish embryos | ['4\u202fµg/mL']
ZnO | 20 nm | LC50: 92.17 μg/mL, LC90: 316.66 μg/mL, Mortality at 500 μg/mL: 96.36%, Free radical inhibition at 100 mg/mL: 58.02% | Anopheles culicifacies larvae | ['100 mg/mL']
Se | 119.5 nm, 238.6 nm | MIC: 125 µg/mL (C. albicans), Cell viability inhibition (Colo357 cells): >50% (1.25 µg/mL DOX‑loaded SeNPs), Cell viability inhibition (HaCaT cells): ~70% (1.25 µg/mL DOX‑loaded SeNPs) | Colo357, HaCaT | ['125 µg/mL', '1.25 µg/mL', '1.25 µg/mL']
Human Serum Albumin–hyaluronic acid conjugate crosslinked via disulfide bonds | 120 nm | IC50 (MCF‑7) 0.4014 µg mL⁻¹, IC50 (MDA‑MB‑231) 0.3094 µg mL⁻¹; basal IC50 (untreated) 0.9959 µg mL⁻¹ (MCF‑7) and 2.516 µg mL⁻¹ (MDA‑MB‑231); no enhancement of drug toxicity in healthy MCF‑10A cells | MCF‑7, MDA‑MB‑231, MCF‑10A | ['0.4014\u202fµg', '0.3094\u202fµg', '0.9959\u202fµg', '2.516\u202fµg']
HA‑Fe(iii) |  | no cytotoxicity observed in dark up to 200 µg/mL (cell viability assay not specified) |  | ['200\u202fµg/mL']
Au | 18 +/- 4 nm | IC50: 65.7 µg/mL (24 hrs), IC50: 39.2 µg/mL (72 hrs) | CNE1 human nasopharyngeal carcinoma cells, normal fibroblasts | ['65.7 µg/mL', '39.2 µg/mL']
Si | 319.0 +/- 2.4 nm | LC50 (7-day larvae): 180 mg/L, Swim bladder malformation/death: 25 mg/L or higher | Danio rerio embryos, Danio rerio larvae | ['180 mg', '25 mg']
TiO2 | 40 nm | NOAEL 1000 mg/kg bw |  | ['1000 mg']
PbO | 20 nm, 30 nm | IC50 485.8 µg/mL | CT‑26 | ['485.8\u202fµg/mL']
Cu | 2-4 nm | LD50: 37.64 µg/mL (HUVEC), LD50: 7.50 µg/mL (MC3T3‑E1) | HUVEC, MC3T3‑E1 | ['37.64\u202fµg/mL', '7.50\u202fµg/mL']
Au | 30 nm | IC50 50 µg/mL (median inhibitory concentration) | A549 | ['50\u202fµg/mL']
CeO₂ | 40–50 nm | Zone of inhibition – E. aerogenes: 21.67 ± 1.21 mm (75 µg/mL); Zone of inhibition – A. flavus: 19.00 ± 1.73 mm (75 µg/mL) | Staphylococcus aureus, Enterobacter aerogenes, Pseudomonas aeruginosa, Escherichia coli, Aspergillus niger, Aspergillus clavatus, Aspergillus flavus | ['75\u202fµg/mL', '75\u202fµg/mL']
Mesoporous silica nanoparticles (MSNs) loaded with p‑cymene (PC) | 262.9 nm | acute toxicity assay: LC50 = 257.867 mg L⁻¹ (aquatic life) | rice seedlings, aquatic organisms | ['257.867\u202fmg\u202fL']
Silica nanoparticles (SiNP) | 22 nm, 244 nm | LC50 (72 h, 22 nm): 105.5 µg/mL; LC50 (72 h, 244 nm): >500 µg/mL; Superoxide dismutase activity: increased; Glutathione S‑transferase activity: inhibited | Ceriodaphnia reticulata | ['105.5\u202fµg/mL', '500\u202fµg/mL']
CaO | 54.42 nm | LD50 12.58 mg/100 g seeds, LD90 406.64 mg/100 g seeds, 100% mortality at 400 mg/100 g seeds |  | ['12.58\xa0mg', '406.64\xa0mg', '400\xa0mg']
AuNPs | 100 nm | IC50 = 80 µg mL⁻¹ (with 405 nm laser, 15 J cm⁻² fluency); Cell viability = 34.12 % | A549 spheroid cells | ['80\u202fµg']
Fe, O | 9.35 nm | tolerated dose up to 25 mg/kg in rats | none (in vivo rat model) | ['25 mg']
CSNP(GEO), CSNP(CEO) | 231.14 nm, 303.46 nm | repellency (LC30): 66.66 ± 3.33 %, relative growth rate (RGR): 0.011 ± 0.003 mg.mg⁻¹.day⁻¹, relative consumption rate (RCR): 0.075 ± 0.004 mg.mg⁻¹.day⁻¹, feeding deterrence index (FDI): 54.662 ± 1.616 % | Tribolium castaneum adults | ['0.011\u202f±\u202f0.003\u202fmg', '0.075\u202f±\u202f0.004\u202fmg']
Se | 180 nm, 83 nm | IC50 L929 (24h): 411 µg/mL, IC50 L929 (48h): 390 µg/mL, IC50 A549 (24h): 65 µg/mL, IC50 A549 (48h): 34 µg/mL, Antibiofilm inhibition rate (5 mg/mL): 43.6 ± 0.1 %, Antimicrobial inhibition diameter (low concentration): 1.20 mm, DPPH scavenging activity (5 mg/mL): 47.7 % | L929, A549 | ['411 µg/mL', '390 µg/mL', '65 µg/mL', '34 µg/mL', '5\u202fmg/mL', '5\u202fmg/mL']
SiO2 | 300 nm | Hemolytic damage (exponential behavior dependent on concentrations 50, 100, 200, 400, 800 µg/mL); Thermal diffusivity (10.00 +/- 0.40 x10^(-4) cm^2/s to 12.20 +/- 0.07 x10^(-4) cm^2/s); Catalase activity (dose‑dependent depletion); Glutathione S‑transferase activity (dose‑dependent increase) | human erythrocytes | ['800 µg/mL']
MgO/Mg(OH)(2) | <50 nm | Mitotic Index (MI) – decreased with increasing concentration (12.5–100 mg L⁻¹), Micronucleus (MN) – percentage increased with concentration (12.5–100 mg L⁻¹) | Vicia faba L. root tip cells | ['100\u202fmg\u202fL', '100\u202fmg\u202fL']
RhRe | 41.7 nm | 10 mg/kg of RhRe nanozymes over a 14 day period, no obvious increase in pro-inflammatory cytokine levels | 4T1 cells, normal cells and tissues | ['10 mg']
Ag | 55 nm | Bacterial growth inhibition (%) 52% at 50 µg/mL (Escherichia coli, Bacillus subtilis); C. elegans reproduction reduction (%) 25% at 10 µg/mL; C. elegans body bending frequency (beats per minute) decreased from 42 to 19 after exposure; HUVEC IC50 (µg/mL) 38 µg/mL; Cellular uptake (proportional to concentration after 48 h) | Escherichia coli, Bacillus subtilis, Caenorhabditis elegans, HUVECs | ['50\u202fµg/mL', '10\u202fµg/mL', '38\u202fµg/mL']
Au | 54.4 +/- 14.9 nm | cell viability 116.0 % (concentration 300 µg/mL) | Not reported | ['300\u202fµg/mL']
ACGs NPs, PDA‑PEG NPs | 70.96 ± 2.55 nm (PDA‑PEG NPs) | Survival rate of 4T1 cells after NIR irradiation with PDA‑PEG NPs alone = 50 % (half killed); Survival rate of 4T1 cells after combined ACG NPs + PDA‑PEG NPs + NIR = 1 %; Tumor inhibition rate in vivo (0.1 mg/kg ACG NPs + PDA‑PEG NPs + NIR) = 82.65 %; Tumor inhibition rate in vivo (0.1 mg/kg ACG NPs intratumoral injection) = 59.08 % | 4T1 (mouse mammary carcinoma cell line); in vivo studies performed on tumor‑bearing mice | ['0.1\u202fmg', '0.1\u202fmg']
Se | 50-200 nm | lethal concentration (50% death of mice) 7.75 mg kg⁻¹ |  | ['7.75\u202fmg\u202f']
PSNPs | 80 nm | No discernible alterations in spermatogenesis at 75 µg/mL, 150 µg/mL, 300 µg/mL (adult and gestational exposure); No perturbation of testicular phenotype or offspring fertility from F1 to F4 (cross‑generational exposure); No testicular dysfunction observed at low doses | Drosophila melanogaster | ['75\u202fµg/mL', '150\u202fµg/mL', '300\u202fµg/mL']
polylactic‑co‑glycolic acid (PLGA), lupeol | 339.8 nm | in vitro cytotoxicity assay (BEAS‑2, HEPG2): concentrations above 1250 µg/mL induce minimal cytotoxic effect; ex vivo PBMC apoptosis assay: 28.01 % apoptosis at 1000 µg/mL (free lupeol); encapsulated formulation significantly reduces apoptosis | BEAS‑2, HEPG2, peripheral blood mononuclear cells (PBMC) | ['1250\u202fµg/mL', '1000\u202fµg/mL']
ZnO | 1.7 nm, 7.9 nm | MIC: 0.625 mg/mL (MRSA), Bactericidal concentration: 1.25 mg/mL (MRSA), MTT assay: No toxicity to HS-27 fibroblasts | HS-27 fibroblasts | ['0.625 mg/mL', '1.25 mg/mL']
Ag | 11 nm, 19 nm | MNTC 50 µg/mL | Not reported | ['50 µg/mL']
Pt | 6-22 nm | DPPH assay – 74%; Reducing power assay – 63%; Total antioxidant assay – 59%; Antibacterial activity – zone of inhibition 18 mm at 50 µg/mL; Artemia nauplii toxicity – less toxicity at 150 µg/mL | Vibrio parahaemolyticus, Artemia nauplii | ['50\u202fµg/mL', '150\u202fµg/mL']
Ag | 59.74 nm | LD50: 40 mg/mL (O-ECB), LD50: 0.6 mg/mL (AgNPs) |  | ['40 mg/mL', '0.6 mg/mL']
ZnO, Ag-ZnO | 7-20 nm, 4-20 nm | MIC (S. aureus) by broth microdilution: 0.312 mg/mL, MIC (E. coli) by broth microdilution: 0.625 mg/mL, MIC (K. pneumoniae) by broth microdilution: 0.625 mg/mL, MIC (P. aeruginosa) by broth microdilution: 0.312 mg/mL, MIC (S. aureus) by broth microdilution for ZnONPs: 0.625 mg/mL, MIC (E. coli) by broth microdilution for ZnONPs: 1.25 mg/mL, MIC (K. pneumoniae) by broth microdilution for ZnONPs: 1.25 mg/mL, MIC (P. aeruginosa) by broth microdilution for ZnONPs: 0.625 mg/mL, MTT assay (cell viability) of L929 cells: 96% at 6.25 µg/mL | L929 | ['0.312 mg/mL', '0.625 mg/mL', '0.625 mg/mL', '0.312 mg/mL', '0.625 mg/mL', '1.25 mg/mL', '1.25 mg/mL', '0.625 mg/mL', '6.25 µg/mL']
Ti3C2Tx, ZIF-8, SB, liposome bilayer | 75.2 nm, 347 nm | MTT IC50 = 2.7 µg/mL, apoptosis = 96 %, PT conversion efficiency = 55 % at 50 µg/mL, cumulative SB release = 86.15 % at pH 7.4, 89.3 % at pH 4.8, encapsulation efficiency = 87.34 % | HepG2 | ['2.7\u202fµg/mL', '50\u202fµg/mL']
tamoxifen, PCL, chitosan | 280 nm | IC50 (cytotoxicity assay): 176.6 µg/mL (MCF‑7); IC50 (cytotoxicity assay): 169.1 µg/mL (4T1); Antibacterial activity: 75 µg/mL (E. coli); Antibacterial activity: 150 µg/mL (S. aureus) | MCF‑7, 4T1, non‑cancerous cells | ['176.6\u202fµg/mL', '169.1\u202fµg/mL', '75\u202fµg/mL', '150\u202fµg/mL']
NdFeO3 | 28‑38 nm | Daphnia magna biotoxicity test – LC50 (96 h) = 1237 mg/L; Toxicity unit (96 h) = 0.08 mg/L |  | ['1237\u202fmg', '0.08\u202fmg']
Au-MnO |  | Photothermal heating: 62 °C at 200 µg/mL | unspecified cancer cells | ['200\u202fµg/mL']
ZnO, Ag‑doped ZnO | 15 nm, 40 nm | WST‑1 assay – inhibition comparable to doxorubicin 100 µg/mL | U87 | ['100\u202fµg/mL']
Fe2O3 | 20 nm | Antibacterial inhibition zone – Bacillus subtilis 22 mm (measured by disk diffusion), Antibacterial inhibition zone – Pseudomonas aeruginosa 14 mm (disk diffusion), Antioxidant activity – 1 g Fe₂O₃ NPs equivalent to 4.22 mg ascorbic acid (DPPH or similar assay), Photocatalytic degradation – 70 % acridine orange removal at pH 2 after 2 h with 0.9 g L⁻¹ Fe₂O₃ NPs | Bacillus subtilis, Pseudomonas aeruginosa | ['4.22\u202fmg ']
heteropolysaccharides (predominant glucose 67.3 %) with sulfation (DS = 1.2) | 168 nm | IC50 > 2000 µg/mL (carrier toxicity), IC50 = 45.7 µg/mL (free curcumin in MDA‑M‑B‑231 cells), IC50 = 22.3 µg/mL (curcumin‑loaded nanoparticles in MDA‑M‑B‑231 cells) | MDA‑M‑B‑231 | ['2000\u202fµg/mL', '45.7\u202fµg/mL', '22.3\u202fµg/mL']
poly(epsilon-caprolactone) | 236.6 nm | LD50 (in vivo insecticidal activity) 9.1 g/L, Anticholinesterase activity 75% at 0.10 mg/mL |  | ['0.10 mg/mL']
fluorescent silica nanoparticles (FSNPs) | 64.0 ± 3.9 nm | no significant mortality or immobility in brine shrimp nauplii within 24 h at various concentrations; prolonged or repeated exposure at 16 mg/L reduced survival over time | Artemia franciscana (brine shrimp) nauplii | ['16\u202fmg']
Ag | 135.41 nm | antibacterial activity: zone of inhibition >20 µg/well; cytotoxicity: less toxic than doxorubicin, concentration‑dependent effects on cancerous and non‑cancerous cells; anti‑inflammatory activity; antidiabetic activity (α‑glucosidase and α‑amylase inhibition); antioxidant activity | unspecified | ['20\u202fµg']
Au | 30 nm | IC50 50 µg/mL | A549 | ['50\u202fµg/mL']
AuPt | 18.13 nm | IC50: 52.14 µg/mL (SH‑SY5Y); Inhibitory activity: 65.74 ± 1.2200% (SH‑SY5Y); Minimal toxicity observed at high concentrations in L‑929 fibroblasts | SH‑SY5Y neuroblastoma cells, L‑929 fibroblast cells | ['52.14 µg/mL']
ZnO | not reported | antibiofilm reduction at 25 µg/mL, hemocompatibility: nontoxic to red blood cells, no appreciable toxicity in brine shrimp | MDA‑MB‑231 (breast cancer cell line), fish cell line, Staphylococcus aureus, Pseudomonas aeruginosa | ['25\u202fµg/mL']
MSN, chlorin e6, indocyanine green |  | cell viability assay - 60% decrease (200 µg/mL) | PC3 microtissues | ['200\u202fµg/mL']
Ag, 100% | 20–60 nm | bacterial inhibition 12.5–25 µg/mL (inhibition assay), phage‑synergistic inhibition 3.1 µg/mL (inhibition assay) | bacterial strains (unspecified), normal cell lines (unspecified) | ['25\xa0µg/mL', '3.1\xa0µg/mL']
ZnO | 37.98 nm | IC50 (normal lung fibroblast cells) 774.45 µg/mL | normal lung fibroblast cells | ['774.45\u202fµg/mL']
LTZ-PLGA | 53.19 nm | IC50 – 5.64 ± 0.346 mg/mL | MDA‑MB‑231 human breast cancer cells | ['5.64 ± 0.346 mg/mL']
Ag, O | 58.4 nm | cytotoxicity on VERO cells: no cytotoxic effect observed in the concentration range 0.5–150 µg mL⁻¹; antimicrobial activity (MIC) – Gram‑positive (S. aureus, K. pneumoniae, etc.): 312 µg mL⁻¹; Gram‑negative (E. coli, P. aeruginosa, etc.): 156 µg mL⁻¹; phytotoxicity – seed growth inhibition observed at 50–100 µg mL⁻¹ in Lactuca sativa and Beta vulgaris | VERO | ['150\u202fµg', '312\u202fµg', '156\u202fµg', '100\u202fµg']
Zn-AgNP NCs | 161.23 nm | MIC50: 8.8 µg/mL (Bacillus cereus), Cytotoxicity: below 15.6 µg/mL, Biocompatibility: up to 250 µg/mL |  | ['8.8 µg/mL', '15.6 µg/mL', '250 µg/mL']
iron oxide nanoparticle, dextran‑coated iron oxide nanoparticle, biotin‑conjugated iron oxide nanoparticle | 325 nm | MTT assay IC50 24.18 mu g/mL, MTT assay IC50 1.66 mu g/mL | MCF 7 | ['24.18 mu g/mL', '1.66 mu g/mL']
SPIONs | 182 nm | Cell viability assay – No toxicity observed in fibroblasts at 400 µg/mL (iron concentration), Hemolysis assay – No hemolytic effect detected (safe lipid and iron concentrations) | Fibroblasts | ['400\u202fµg/mL']
Ag | 25-30 nm | IC50 – 25 mu g/ml (B16 melanoma), Inhibition zone – 12-14 mm (MRSA), Minimum inhibitory concentration – 1.56-12.5 mu g/ml (MRSA), Biofilm disruption – 80% (MRSA) | B16 melanoma, Methicillin-resistant Staphylococcus aureus (MRSA) strains | ['25 mu\u202fg/ml', '12.5 mu\u202fg/ml']
Pullulan‑Stearic Acid‑4‑Carboxyphenylboronic Acid (4‑cPBA‑PUL‑SA), Berberine (BBR) | 191.6 nm | IC50 (cell viability) = 2.29 µg/mL (BPPNPs); IC50 (cell viability) = 4.13 µg/mL (BPNPs); IC50 (cell viability) = 19.61 µg/mL (BBR) | A431 human epidermoid carcinoma cells, 3D spheroids | ['2.29\u202fµg/mL', '4.13\u202fµg/mL', '19.61\u202fµg/mL']
iron oxide | 13.5 nm | Cell metabolic activity assay: no toxicity observed at up to 4 mg/mL; Cell viability assay (hyperthermia): 80 % cell death at 43 °C using 3 mg/mL MNPs with 530 kHz, 20 kA/m field; ROS production: increase in fluorescence detected by DCFH‑DA (qualitative) | HT‑29 human colon adenocarcinoma cell line | ['4\u202fmg/mL', '3\u202fmg/mL']
Au | 8‑28 nm | bacterial reverse mutation test: no mutagenicity; in vitro mammalian chromosomal aberration test: no clastogenicity; in vivo micronucleus test in mice: no genotoxicity; 60‑day repeated‑dose oral toxicity study in rats: no observable toxicity; NOAEL 10 mg/kg bw/day | bacteria, mammalian cells, mouse bone‑marrow cells | ['10\u202fmg']
Yb(HPTC)(H2O)2, Yb(HPTC)(Phen) | 50‑70 nm | Non‑toxicity up to 25 mg L⁻¹ (cell viability assay, no significant reduction in MCF7 and HEK293T) | MCF7, HEK293T | ['25\u202fmg\u202fL']
C3N4‑RP@RBCm |  | "Apoptosis (HeLa cells, 660 nm laser, 89 %)", "Live cells >99 % (HeLa cells, 100 µg mL⁻¹)", "Hemolysis <1.2 % (human erythrocytes, 100 µg mL⁻¹)" | HeLa cells | ['100\u202fµg', '100\u202fµg']
CuO | 25 nm | Intraperitoneal dose: 2 mg/kg |  | ['2 mg']
NLC-PPIX | No size reported | Cell viability inhibition: 96% (200 µg/mL, 420 nm light), No toxicity under dark conditions | A2058 | ['200\u202fµg/mL']
selenium@zeolitic imidazolate framework, alginate, curcumin | 159.6 nm | Hemolysis assay – 12.16 % at 500 µg/mL (bare nanoparticles), Hemolysis assay – 5.2 % at 500 µg/mL (alginate‑coated), Cell viability assay – reduced viability (cell‑specific numeric values not reported), In vivo tumour growth – dramatic reduction compared with free curcumin (qualitative), Metastasis inhibition – inhibited lung and liver metastasis (qualitative) | 4T1 (mouse breast cancer) cells, 4T1 tumour‑bearing mice | ['500\u202fµg/mL', '500\u202fµg/mL']
CdS | "<10 nm" | "Visible light irradiation – 100% bacterial growth inhibition at 125 µg/mL", "Visible light irradiation – Bacteriostatic effect at 63 µg/mL", "Visible light irradiation – 100% E. coli growth inhibition at 1000 µg/mL" | Staphylococcus aureus, Escherichia coli, A 459 | ['125\u202fµg/mL', '63\u202fµg/mL', '1000\u202fµg/mL']
Fe, O | 7.02 ± 0.18 nm | free doxorubicin body‑weight toxicity 5 mg/kg | not specified | ['5\u202fmg']
Au | 11.98 nm | Biocompatible in RAW 264.7 cells at 50 µg/mL, Maximum mitotic index 73.93 % in Allium cepa root tip cells, No mortality observed in Artemia salina nauplii | RAW 264.7 macrophage cells, Artemia salina nauplii, Allium cepa root tip cells | ['50\u202fµg/mL']
MoS₂ | 2 nm | Cytotoxicity ≤ 1 mg/mL (in vitro, various cell lines) | various cell lines | ['1\u202fmg/mL']
Ag | 23.6 nm | minimum concentration affecting zebrafish hatching and survival: 25.0 mu g/mL | zebrafish embryos, zebrafish | ['25.0\u202fmu\u202fg/mL']
CeO2 | 10-30 nm | Cell viability assay - no significant toxicity up to 64 µg/mL | Human umbilical cord blood‑derived stem cells (USSCs) | ['64\u202fµg/mL']
TiO2, folic acid (FA) | 37 nm | IC50 (FA-coated TiO2 NPs) 21.8 ± 1.9 µg/mL], [IC50 (TiO2 NPs) 47.8 ± 2.5 µg/mL], [Apoptosis induction 16.63 % | T24 | ['21.8\u202f±\u202f1.9\u202fµg/mL', '47.8\u202f±\u202f2.5\u202fµg/mL']
Ag | 26.5 nm | IC50: 15.13 µg/mL (MDA‑MB 231); G2/M cell‑cycle arrest (qualitative); ROS induction (qualitative) | MDA‑MB 231 (triple‑negative breast cancer) | ['15.13\u202fµg/mL']
La₂O₃ | 32 ± 1.6 nm | FACS: increased apoptosis and necrosis at 300 µg/mL; SGCE test: increased DNA damage at 300 µg/mL; ROS production: increased at 50 µg/mL; Lipid peroxidation (LPO): increased at 50 µg/mL; Glutathione (GSH): decreased at 50 µg/mL; Catalase activity: increased at 50 µg/mL | CHANG, HuH‑7 | ['300\u202fµg/mL', '300\u202fµg/mL', '50\u202fµg/mL', '50\u202fµg/mL', '50\u202fµg/mL', '50\u202fµg/mL']
CeO2 | 87.20 ± 3.43 nm | Dose: 1 mg/kg (intranasal, 15 days); Reduced liver toxicity; Significant reduction in lipid peroxidation; ~1‑fold increase in intrinsic antioxidant system | None (in vivo experimental autoimmune encephalomyelitis rat model) | ['1\u202fmg']
LSEO, oleic acid, Compritol(R) 888, carnauba wax, beeswax, sodium dodecyl sulfate | 213.1 nm, 445.5 nm | MIC: 281–563 µg/mL (against *Candida auris*) | *Candida auris*, *Galleria mellonella* larvae | ['563\u202fµg/mL']
Dapsone (DAP) | 206.3 ± 6.7 nm | 20 mg/kg (in vivo toxicity) |  | ['20\u202fmg']
gamma-Fe2O3 | 4.5 nm, 12 nm | Acute toxicity test, LC: 103.2 mg L-1 (bare gamma-Fe2O3 NPs), Acute toxicity test, LC: 0.5 mg L-1 (nanohybrids) | Daphnia magna | ['103.2 mg L', '0.5 mg L']
thymol‑NP | 282.5 nm | IC50: 99.57 µg/mL (24 h); Apoptotic cells: > 90 %; In vivo—no signs of toxicity or death up to 1000 mg/kg in Swiss‑albino mice over 14 days | A549 cells | ['99.57\u202fµg/mL', '1000\u202fmg']
Se | 60 nm | IC50: 18.88 ± 1.52 mg L⁻¹ (786‑O cells) | SGC‑7901, HT29, 786‑O, HMC | ['18.88\u202f±\u202f1.52\u202fmg\u202fL']
MgO, ZrO2, MgO/ZrO2 | 39 nm, 60 nm | LD50 > 2000 mg/kg bodyweight | Mice | ['2000\u202fmg']
Pyr@DAL | 250.4 nm | EC50 (Botrytis cinerea): 0.951 mg/L | zebrafish (acute toxicity assay), strawberry plants (growth assessment) | ['0.951 mg']
TiO₂ | 21 nm | Exposure concentrations: 5 mg L⁻¹, 50 mg L⁻¹; epidermal irritation; mucus production; interference with neuroregeneration; delay in anterior commissure formation observed at 7–9 days after exposure to 50 mg L⁻¹; decreased stem cell proliferation | Schmidtea mediterranea (planarian) | ['5\u202fmg\u202fL', '50\u202fmg\u202fL', '50\u202fmg\u202fL']
Ag | 2 nm | EC50: 2.0 µg/mL | Magnaporthe oryzae | ['2.0\u202fµg/mL']
Zn-CuO | 196 nm | IC50 (150 ± 2.58 µg/mL) | MCF‑7 | ['150\u202f±\u202f2.58\u202fµg/mL']
zinc oxide, silver oxide | 10-100 nm | MTT assay IC50 24.31 µg/ml | MCF-7 | ['24.31 µg/ml']
AgNPs@SBP | 11.18, 2.50 | Biofilm inhibition (MRSA): 90% at 7.8 µg/mL, Biofilm inhibition (CREC): 90% at 7.8 µg/mL, Antibacterial activity increased (MRSA): 32‑fold, Antibacterial activity increased (CREC): 64‑fold | MRSA, CREC | ['7.8 µg/mL', '7.8 µg/mL']
nanocurcumin‑nano iron oxide composites | 10 nm, 25 nm | IC50: 37.96 µg/mL (DLD‑1), IC50: 247.4 µg/mL (L929) | DLD‑1, L929 | ['37.96\u202fµg/mL', '247.4\u202fµg/mL']
Cu2O | 33.2 nm | In‑vitro cytotoxic ability (FACS analysis): 50% cell survival at 2.0 mg/ml; 90–98% survival at lower concentrations | MDA-MB-231 | ['2.0 mg/ml']
TiO2 | 244.7 nm | LC50 (48 h) 300 mg/L (probit regression) | zebra fish | ['300 mg']
LA-PEG-SPION | 30 nm | No toxicity/low toxicity at 400 µg/mL (HepG2, HeLa) | HepG2, HeLa | ['400\u202fµg/mL']
Ag | 45.2 ± 23.5 nm | IC50 (AgNPs) = 100 µg/mL; IC50 (Glucantimer) = 4000 µg/mL; Apoptosis (AgNPs) = 35.44 %; Apoptosis (Glucantimer) = 32.69 % | Leishmania major (promastigotes) | ['100\u202fµg/mL', '4000\u202fµg/mL']
TiO2, chitosan, para‑coumaric acid (PCA) | 417.6 nm | MTT assay – IC50 promastigotes: 11.7 µg/mL, IC50 amastigotes: 14.2 µg/mL, IC50 RAW 267.4 cells: 34.9 µg/mL | Leishmania donovani promastigotes, Leishmania donovani amastigotes, RAW 267.4 macrophage cells | ['11.7\u202fµg/mL', '14.2\u202fµg/mL', '34.9\u202fµg/mL']
Silibinin (Sil), Methotrexate (MTX) | 100 nm | IC50 2.6 mu g ml-1 (Nio@MS)] [IC50 6.86 mu g ml-1 (MTX-Sil)] [IC50 18.46 mu g ml-1 (Sil)] [IC50 9.8 mu g ml-1 (MTX)] [Apoptosis promoted] [Caspase 3 expression increased] [BAX expression increased] [BCL2 expression downregulated] [Cell adhesion density reduced | CT26 colon cancer cells | ['2.6 mu g', '6.86 mu g', '18.46 mu g', '9.8 mu g']
AgNPs@FAL | 34.8 nm, 77.1 nm | Cell viability: 80% at 25 mu g/mL AgNPs@FAL | normal kidney cells | ['25 mu g/mL']
"AgN", "CS-AgN" | "52.88 +/- 15.45 nm" | "MIC: 6.25 µg/mL (E. coli)", "Biofilm inhibition: ≥80 % (12.5‑25 µg/mL)", "Hemolysis: none (non‑hemolytic)", "Artemia salina toxicity: low" | "E. coli", "Artemia salina" | ['6.25 µg/mL', '25 µg/mL']
C8H8 | 50 nm | Effective concentration for inhibiting embryonic heartbeat rate: 0.1 mg L⁻¹ at 27 °C; 1.0 mg L⁻¹ at 30 °C | Danio rerio embryos, Danio rerio larvae | ['0.1\u202fmg\u202fL', '1.0\u202fmg\u202fL']
"TiO2", "Cu-doped TiO2", "Fe-doped TiO2", "Ag-doped TiO2", "Cu:Fe co-doped TiO2" |  | "Photodynamic therapy – 90–100 % eradication of C. albicans at 500 µg mL⁻¹ TiO2 NPs, blue light 450 nm, 20–60 J cm⁻²" | "Candida albicans" | ['500\u202fµg']
chitosan, hydroxypropylmethylcellulose phthalate | 452.6 nm | Cytotoxicity assay – IC50 = 68.79 µg mL⁻¹ (U251MG); Cytotoxicity assay – IC50 = 80.54 µg mL⁻¹ (free MTX, U251MG); Cell viability – minimal impact on CCD 1059Sk (fibroblasts) | U251MG, CCD 1059Sk | ['68.79\u202fµg', '80.54\u202fµg']
SiO2 | 39.97 ± 7.85 nm | cell viability: no reduction (NIH3T3 cells, 0.5–2.0 mg mL⁻¹ MSN); hemolysis: none (MSNs alone or combined with AFB₁) | NIH3T3 | ['2.0\u202fmg\u202f']
Ag |  | - Exposure concentration: 30 mg kg(-1) (AgNPs NM‑300K) |  | ['30 mg ']
CAPE, poly lactic-co-glycolic acid (PLGA) | 196.1 nm | IC50 (48 h) – 28.35 µg/mL (CAPE), 19.57 µg/mL (CAPE‑NPs) | MCF‑7, MDA‑MB‑231 | ['28.35\u202fµg/mL', '19.57\u202fµg/mL']
curcumin | 40–90 nm | IC50 (73 mu M) – 24 h, HT‑29 colorectal carcinoma cell line; Non‑toxicity to healthy cells – qualitative observation | HT‑29 colorectal carcinoma; healthy cells | ['73\u202fmu\u202f']
Au | 10 nm, 60 nm | In vivo: non‑toxic ≤ 800 µg/mL | HaCaT human keratinocyte cells | ['800\xa0µg/mL']
chitosan/alginate-encapsulated Echinacea angustifolia extract | 335.3 nm | MTT assay: free extract 57.5 % cell viability at 256 µg/mL; free NPs 85.5 % cell viability at 256 µg/mL; E. angustifolia‑NPs 90.0 % cell viability at 256 µg/mL | Staphylococcus aureus (multidrug‑resistant clinical isolates) | ['256\u202fµg/mL', '256\u202fµg/mL', '256\u202fµg/mL']
PLA-PEG-PPG-PEG-PLA, mPEG-PLA | 102 nm | Tumor growth inhibition: –62 % (dose 3 mg kg⁻¹, Epi‑NPs), –80 % (dose 3 mg kg⁻¹, commercial Epirubicin), Complete tumor eradication: 0 % tumor (dose 6 mg kg⁻¹, Epi‑NPs) | breast cancer cell lines | ['3\u202fmg\u202f', '3\u202fmg\u202f', '6\u202fmg\u202f']
"ZnO" | "21-25 nm" | "Zebrafish embryos/larvae – 1.25-10 µg/mL – no toxicity" |  | ['10\u202fµg/mL']
Ag | 41 nm | MIC (E. coli): 20 µg/mL, MIC (S. aureus): 30 µg/mL, Biofilm inhibition: 90 %, Hemolysis assay: reduced at concentrations up to 50 µg/mL, Cytotoxicity (RBC/PBMC): reduced at concentrations up to 50 µg/mL | Escherichia coli (MDR), Staphylococcus aureus (MDR), RBCs, PBMCs | ['20\u202fµg/mL', '30\u202fµg/mL', '50\u202fµg/mL', '50\u202fµg/mL']
Ag | 18.85 nm | Inhibition 90% of S. aureus at 62.5 µg/mL, Inhibition 90% of C. acnes at 15.625 µg/mL | Staphylococcus aureus, Cutibacterium acnes | ['62.5 µg/mL', '15.625 µg/mL']
Ag | 42.7 nm | MIC: 20 µg/mL against Shigella flexneri |  | ['20 µg/mL']
SLN | 211.2 nm | Minimum inhibitory concentration 1.25 µg/mL (J774.A1 macrophages), ALT 42.3 U/mL (mice), AST 64.1 U/mL (mice) | J774.A1 macrophages | ['1.25\u202fµg/mL']
Al2O3 | <30 nm | MIC 2 µg/mL, Inhibition zone diameter 19 mm, CC50 1250 µg/mL | WI-38 cells | ['2\u202fµg/mL', '1250\u202fµg/mL']
ETP-CS-LF-MLT | 208.7 nm | IC50 (HCT116) 15.32 µg/mL; Hemolysis < 1 % | HCT116 | ['15.32\u202fµg/mL']
Ag | <61 nm | MIC 0.78 mg/mL (E. coli, S. aureus); MIC 8 mg/mL (C. albicans); IC50 346.2 μg/mL (Pf-AgNPs on MCF‑7); IC50 467.4 μg/mL (plant extract on MCF‑7) | MCF-7 | ['0.78 mg/mL', '8 mg/mL']
polystyrene | 20 nm | cell viability decline (50 µg/mL), cell viability decline (100 µg/mL), cell viability decline (150 µg/mL) | TM3 mouse Leydig cells | ['50\u202fµg/mL', '100\u202fµg/mL', '150\u202fµg/mL']
Gelatin/PTX/MSA | 120 nm | protein adsorption – 4 µg/mL (MSA‑coated) vs 19 µg/mL (uncoated), PTX release – 25 % within 6 h at acidic tumor pH (~pH 5) and 10 % at physiological pH 7.4 | tumor‑bearing mice (in vivo) | ['4\u202fµg/mL', '19\u202fµg/mL']
Mg‑Al LDH | 100 nm | conjugate with P2 showed no cytotoxicity up to 250 µg/mL |  | ['250\u202fµg/mL']
CuSO4 | 73 nm | 20 µg L⁻¹ (bulk) – concentration‑dependent effects; 100 µg L⁻¹ (bulk & nano) – over‑expression of HSP‑70 and metallothioneins; significant decreases in cholesterol (CHOL), triglycerides (TG), low‑density lipoprotein (LDL), and alkaline phosphatase (ALP) activities; significant increases in high‑density lipoprotein (HDL), alanine aminotransferase (ALT), aspartate aminotransferase (AST), HSP‑70, TNF‑α, and IL‑1β expression | Labeo rohita fingerlings | ['20\u202fµg', '100\u202fµg']
Ag | 44.04 nm, 66.50 nm | MIC (antibacterial activity) 10 µg/mL, TUNEL assay (% DNA damage) 5.45 %, IC50 (cellular toxicity) not recorded, Caco‑2 permeability (moderate permeability) moderate | Caco‑2 | ['10\u202fµg/mL']
ZnO, IO | 220 nm | No toxicity observed up to 128 µg/mL (THP-1 cells) | THP-1 | ['128 µg/mL']
Se | 110 nm | "MIC: 160–640 µg/mL for Serratia marcescens, Klebsiella pneumonia, Escherichia coli, Pseudomonas aeruginosa, Bacillus subtilis", "MIC: 80 µg/mL for Candida albicans", "Biofilm inhibition (50% inhibition) at 0.5–1.5 mg/mL for Klebsiella pneumonia, Acinetobacter baumannii, Staphylococcus aureus, Pseudomonas aeruginosa", "Antioxidant activity observed at 20–640 µg/mL", "Cytotoxicity assay: no significant toxicity within MIC concentrations for HUVEC, HepG2" | HUVEC, HepG2 | ['640 µg/mL', '80 µg/mL', '1.5 mg/mL', '640 µg/mL']
MxFe3-xO4 (M = Co, Cu, Zn, Mn), Fe3O4 | 9-11 nm | cell viability reduction observed in A549 cells at doses 10–200 µg/mL (trend: MnxFe3‑xO4 > CoxFe3‑xO4 > ZnxFe3‑xO4 > CuxFe3‑xO4 > Fe3O4) | A549 | ['200\u202fµg/mL']
delta-tocotrienol | 53.15 nm, 59.9 nm | No toxic effects observed at doses 1–5 mg/kg, Potential muscle tissue changes (leukocyte infiltration, morphological changes, necrosis) at 10 mg/kg | Wistar rats | ['5\u202fmg', '10\u202fmg']
ZnO | 28 nm | Cell viability (HaCaT) – less toxicity observed at concentrations up to 20 µg/mL; Colony formation – dose‑dependent inhibition; Cell migration – dose‑dependent inhibition; Apoptosis – confirmed by Hoechst and propidium iodide staining; Gene expression – BAX, Caspase 3, Caspase 9 upregulated; Bcl‑2 downregulated | A549, HaCaTs | ['20\u202fµg/mL']
lignin, SN‑38, SN‑38@lignin (10 % (m/m) SN‑38), I‑131‑lignin, I‑131‑SN‑38@lignin | ~100 nm | Tumor size decrease: 2‑fold (I‑131‑lignin, 1.85 MBq intratumoral injection), Tumor size decrease: 3.5‑fold (SN‑38@lignin, 25 µg intratumoral injection), Tumor size decrease: 6‑fold (I‑131‑SN‑38@lignin, same dose), no systemic toxicity observed, extensive intratumoral necrosis | 4T1 mouse breast cancer cells (luciferase‑expressing xenografts in Balb/c mice) | ['25\u202fµg']
PLGA | 146.9 nm | cell morphology change at 300 µg/mL, 500 µg/mL | HeLa, HaCaT | ['300\u202fµg/mL', '500\u202fµg/mL']
Plectranthus amboinicus, gelatin | 250 nm | toxicity test – non‑toxic up to 1000 µg/mL | 3T3‑L1 adipocytes, L6 myoblast cells | ['1000\xa0µg/mL']
Ag | 15.4 nm | LC50 96‑h test; exposure concentrations: 5 mg L⁻¹, 10 mg L⁻¹, 15 mg L⁻¹; histopathology: degeneration, necrosis, inflammation, fibrosis in muscles, liver, intestine, and gills; comet assay: DNA damage in erythrocytes | Cyprinus carpio erythrocytes, Cyprinus carpio tissues | ['5\u202fmg\u202fL', '10\u202fmg\u202fL', '15\u202fmg\u202fL']
TiO2 | 75 +/- 15 nm (anatase) | oral exposure dose: 0 mg/kg/day; 10 mg/kg/day; 50 mg/kg/day; 200 mg/kg/day; plasma D‑lactate: reduced; DAO activity: reduced; histamine: low; IgE: low; mast cells: activated in stomach tissues | rat gastric tissue (in vivo study) | ['0\u202fmg', '10\u202fmg', '50\u202fmg', '200\u202fmg']
CuO | 32.45 nm | MIC: 48.5 µg/mL (Staphylococcus epidermidis), MIC: 48.5 µg/mL (Enterobacter cloacae), MIC: 97 µg/mL (Candida tropicalis) | Staphylococcus epidermidis, Enterobacter cloacae, Candia tropicalis | ['48.5 µg/mL', '48.5 µg/mL', '97 µg/mL']
PbO | 30-40 nm | IC50 (lupine) – 0.150 mg/ml, IC50 (bean) – 0.274 mg/ml, IC50 (radish) – 0.655 mg/ml, EC50 (Daphnia pulex) – 0.32 mg/ml, EC50 (Tubifex tubifex) – 0.38 mg/ml, EC50 (Chironomus aprilinus) – 0.83 mg/ml | radish seed, garden cress seed, bean seed, rape seed, chia seed, lupine seed, corn seed, beetroot seed, Daphnia pulex, Tubifex tubifex, Chaoborus sp. (larva), Chironomus aprilinus, Artemia sp. | ['0.150 mg/ml', '0.274 mg/ml', '0.655 mg/ml', '0.32 mg/ml', '0.38 mg/ml', '0.83 mg/ml']
Ag | 11.44 nm, 34.97 nm | IC50 20 µg/mL (SAOS‑2) | SAOS‑2, 3T3 | ['20 µg/mL']
Chi‑tosan, TPP, acetic acid, prodigiosin | 75.1 nm | IC50 (free prodigiosin): 11.7 ± 1.2 µg mL⁻¹, IC50 (microsphere formulation): 10.8 ± 1.4 µg mL⁻¹, IC50 (nanoparticle formulation): 9.4 ± 0.8 µg mL⁻¹, Non‑toxic in HEK‑293 cells, Daphnia magna, and zebrafish model | HEK‑293 | ['11.7\u202f±\u202f1.2\u202fµg', '10.8\u202f±\u202f1.4\u202fµg', '9.4\u202f±\u202f0.8\u202fµg']
Ag 73.90 % w/w (silver nanoparticles) | 10‑50 nm | IC50 = 37.98 ± 0.21 µg/mL (HepG2 cells); AO‑EtBr staining – dose‑dependent apoptotic increase observed at 10‑50 µg/mL after 24 h (fluorescent microscopy); nuclear acid staining assay – dose‑dependent apoptotic increase at 10‑50 µg/mL after 24 h | HepG2 | ['37.98\u202f±\u202f0.21\u202fµg/mL', '50\u202fµg/mL', '50\u202fµg/mL']
TiO2 | 25 nm | dehydrogenase activity assay: dose‐ and time‐dependent decrease (1–100 µg/mL, 24–72 h); glutathione assay: increased GSH at 100 µg/mL (p < 0.001); mitochondrial respiration assay: significant decrease at 10 µg/mL after 48/72 h and at 100 µg/mL after 48/72 h | SH‑S5Y neuroblastoma cells | ['100 µg/mL', '100 µg/mL', '10 µg/mL', '100 µg/mL']
Zn, C, N, O | 73 nm | MIC 0.056 mg/mL (Salmonella), MIC 0.056 mg/mL (E. coli), MBC 0.21 mg/mL (Salmonella), MBC 0.11 mg/mL (E. coli) |  | ['0.056 mg/mL', '0.056 mg/mL', '0.21 mg/mL', '0.11 mg/mL']
Beeswax-based hydrophobic carbon dots, Carboxymethyl cellulose | 4 nm | Cell viability assay (L929 cells) – toxicity observed at 1.5 mg/mL (hydrophobic carbon dots), 5 mg/mL (Janus nanoparticles); Antibacterial MIC – E. coli: 0.02 mg/mL (hydrophobic carbon dots), Listeria monocytogenes: 0.04 mg/mL (hydrophobic carbon dots), both bacteria: 0.04 mg/mL (Janus nanoparticles) | L929 cells | ['1.5\u202fmg/mL', '5\u202fmg/mL', '0.02\u202fmg/mL', '0.04\u202fmg/mL', '0.04\u202fmg/mL']
dextran‑spermine | 60‑100 nm | Cytotoxicity: no toxicity up to 1 mg/mL in HUVEC cells; encapsulated vancomycin exhibited lower toxicity compared with free vancomycin at 24 h, 48 h, and 72 h (qualitative comparison) | HUVEC cells | ['1\u202fmg/mL']
Fe3O4@SA-PEI-DOX | 20 nm, 30 nm | IC50 (anti‑inflammatory), 24.15 µg/mL; IC50 (cytotoxicity), 58.7 µg/mL; IC50 (cytotoxicity), 94.5 µg/mL | Cancer cell lines | ['24.15\u202fµg/mL', '58.7\u202fµg/mL', '94.5\u202fµg/mL']
Fe3O4NPs@pectin, Fe3O4NPs@SiO2 | 98 nm | MTT assay: 75 % toxicity at 500 µg/mL (5 days) | MCF‑7 | ['500\u202fµg/mL']
|  | 11 µg/mL |  | ['11\xa0µg/mL']
Ag/Fe3O4 | 26 nm, 42 nm | IC50 (MTT) 55.83 µg/mL, MIC (K. pneumoniae) 25 µg/mL, MBC (K. pneumoniae) 50 µg/mL, MIC (S. aureus) 6.25 mg/mL, MBC (B. subtilis) 12.5 mg/mL, antibacterial inhibition at 150 µg/mL | HeLa | ['55.83 µg/mL', '25 µg/mL', '50 µg/mL', '6.25 mg/mL', '12.5 mg/mL', '150 µg/mL']
calcium tetraborate (CBO), magnesium tetraborate (MBO), strontium tetraborate (SBO) | 200 nm, 350 nm | IC50 of free DOX: 25 µg/mL (0.046 mM); Blank CBO & MBO: no harmful effect; SBO: harmful effect at high concentrations; DOX‑loaded borate nanoparticles: increased toxicity compared to free DOX (no IC50 value provided in the abstract) | T98G human glioblastoma cells | ['25\u202fµg/mL']
CuS/CuO2 |  | negligible toxicity (in vivo); antimicrobial activity at 100 µg/mL against E. coli, Staphylococcus aureus, MRSA | Escherichia coli, Staphylococcus aureus, Methicillin‑resistant Staphylococcus aureus | ['100\u202fµg/mL']
Hg | 90-100 nm | MTT viability: 99% (L6 mouse fibroblasts), 99% (MCF-7 cells), 89.47% (HEK 293 cells at 320 µg/mL), Tumor reduction dose: 90 µg/g (zebrafish model) | L6 mouse fibroblasts, MCF‑7, HEK 293 | ['320\u202fµg/mL', '90\u202fµg']
Ag | 40 nm | MTT assay IC50 = 250 µg/mL, MIC = 25 µg/mL | MCF7 | ['250\u202fµg/mL', '25\u202fµg/mL']
silver oxide nanoparticles | 10 nm, 25 nm | Anti-cancer: 98.10% toxicity at 100 µg/mL (A549 lung cancer cells); Antibacterial activity: S. aureus and S. typhi at 150 µg/mL; Larvicidal activity: high mortality at 48 h in 100 ppm; Insecticidal activity: high mortality at 72 h in 100 µg/kg | A549 lung cancer cells | ['100\u202fµg/mL', '150\u202fµg/mL', '100\u202fµg']
dexamethasone | 250 nm – 350 nm | No toxicity observed up to 20 mg/mL (in vivo safety evaluation) | Not specified in abstract | ['20\u202fmg/mL']
MSN | 197 nm | MTT IC50 192 µg/mL | A375 | ['192 µg/mL']
SeNPs | 126 nm | LD50 2710 mg/kg |  | ['2710 mg']
Au | 10 nm, 15 nm | IC50: 213.8 µg/mL (DPPH assay) | AN3-CA, HEC-1-A, normal cell lines | ['213.8 µg/mL']
lignin‑gallic acid (LGAL), lignin‑tannic acid (LTAL) | <60 nm | MIC 0.625 mg/mL against Propionibacterium acnes, Staphylococcus aureus, Staphylococcus epidermidis | Propionibacterium acnes, Staphylococcus aureus, Staphylococcus epidermidis | ['0.625\u202fmg/mL']
chitosan-lecithin, PEG, folic acid, allicin | 113.55 nm | MTT (68.06 µg/mL), ABTS (74.25 µg/mL), DPPH (366.214 µg/mL) | colon cancer cells | ['68.06\u202fµg/mL', '74.25\u202fµg/mL', '366.214\u202fµg/mL']
ER-LPHNPs | 112.3667 nm | Non‑toxic to baker's yeast up to 3000 µg/mL, Reduced toxicity on RAW 246.7 cells | RAW 246.7 cells, baker's yeast, L6 cells | ['3000 µg/mL']
Ag | 6.76 ± 0.27 nm | MIC (E. coli) = 8 µg/mL, MIC (S. aureus) = 32 µg/mL, Cell viability (L929 fibroblasts) ≤ 8 µg/mL | L929 fibroblasts | ['8\u202fµg/mL', '32\u202fµg/mL', '8\u202fµg/mL']
GO/Ag | 25 nm | MIC (Gram‑positive bacteria): 62.5 µg/mL], [MIC (Gram‑negative bacteria): 125 µg/mL], [Cytotoxicity (Human epithelial cells, HEC): GO/Ag‑1 and GO/Ag‑2 exhibited lower toxicity, remaining compatible at higher dilution rates | Human epithelial cells (HEC), Staphylococcus aureus, Bacillus subtilis, Escherichia coli, Salmonella enterica | ['62.5\u202fµg/mL', '125\u202fµg/mL']
Au], [4APPA | 30 nm], [150 nm | IC50 = 50 µg mL⁻¹ (Au‑NPs, A549 cells, MTT/MTT‑like assay)], [IC50 = 13.92 ± 6 mg mL⁻¹ (siRNA‑4APPA polyplexes, A431 cells, cell‑viability assay)], [IC50 = 0.033 ± 0.04 mg mL⁻¹ (Lipofectamine 2000, A431 cells, cell‑viability assay) | A549], [A431 | ['50\u202fµg', '13.92\u202f±\u202f6\u202fmg\u202f', '0.033\u202f±\u202f0.04\u202fmg\u202f']
ZnO, Bentonite | 20-50 nm | Flow cytometry – biocompatible at 50 mg/mL, Fluorescence microscopy – biocompatible at 50 mg/mL, Antibacterial activity – five‑log reduction in MDR Escherichia coli at 50 mg/mL | HCT 116, HEK 293 | ['50\u202fmg/mL', '50\u202fmg/mL', '50\u202fmg/mL']
ZnO | 22 nm | inhibition zone 28.39 mm (75 mu g/mL)], [98% disease control (foliar spray) | Magnaporthe grisea | ['75 mu g/mL']
ZnO | 28 nm | MTT assay: 33.37 % viability at 500 µg/mL, MTT assay: IC50 350 µg/mL, MTT assay: significant reduction in viability at concentrations ≥ 125 µg/mL | OVCAR-3 | ['500\u202fµg/mL', '350\u202fµg/mL', '125\u202fµg/mL']
Mg(OH)₂ | 10 nm | Antibacterial activity observed at 250 µg/mL | Staphylococcus epidermidis, Staphylococcus aureus, Escherichia coli, Galleria mellonella | ['250\u202fµg/mL']
Ag | 10-40 nm | Zone of inhibition: 8.8 mm (Bacillus subtilis, 3 µg/mL); Zone of inhibition: 8.5 mm (Candida albicans, 1 µg/mL); Free radical scavenging activity: 80 (at 100 µg/mL); IC50: 18 µg/mL (human breast cancer cell lines) | human breast cancer cell lines | ['3\u202fµg/mL', '1\u202fµg/mL', '100\u202fµg/mL', '18\u202fµg/mL']
SiO2 | 100 nm | CCK-8 viability: 50 µg/mL (no effect), 100 µg/mL (no effect), >200 µg/mL (decreased viability); Flow cytometry apoptosis: >200 µg/mL (increased) | mouse primary Leydig cells (PLCs) | ['50\u202fµg/mL', '100\u202fµg/mL', '200\u202fµg/mL', '200\u202fµg/mL']
Ag | 20 nm | Growth assay – no significant effect (10 µg/L bio‑AgNP), Reproduction assay – no significant effect (10 µg/L bio‑AgNP), ROS measurement – no significant increase (10 µg/L bio‑AgNP), SOD activity – increased (10 µg/L bio‑AgNP), GST activity – increased (10 µg/L bio‑AgNP), ROS measurement – increased (10 µg/L PVP‑AgNP), SOD activity – increased (10 µg/L PVP‑AgNP), GST activity – increased (10 µg/L PVP‑AgNP), Oxidative stress resistance – reduced (10 µg/L PVP‑AgNP) | Caenorhabditis elegans | ['10\u202fµg', '10\u202fµg', '10\u202fµg', '10\u202fµg', '10\u202fµg', '10\u202fµg', '10\u202fµg', '10\u202fµg', '10\u202fµg']
silica nanoparticles | 460 nm | cell viability assay: <200 µg/mL (no toxicity), wound closure: 74.1% ± 3.1% | human skin fibroblast cells (HSF) | ['200 µg/mL']
ZnO | 60‑80 nm | LC50: 599.79 µg/mL (brine shrimp assay) | Artemia salina | ['599.79\u202fµg/mL']
| 13.06 nm, 86.10 nm | Dose: 200 mg/kg/day |  | ['200\u202fmg']
Au | 5 nm | mLDH: reduction in cell viability, concentration- and time-dependent, maximum concentration 10 µg/mL; MTT: reduction in cell viability, concentration- and time-dependent, maximum concentration 10 µg/mL; ROS: increased intracellular ROS generation at 10 µg/mL; GSH/GSSG ratio: depletion observed at 10 µg/mL | A549 | ['10\u202fµg/mL', '10\u202fµg/mL', '10\u202fµg/mL', '10\u202fµg/mL']
V₂O₅ | < 50 nm | MTT IC50 = 25 mg/mL (32D‑FLT3‑ITD), 33 mg/mL (MOLT‑3), 26 mg/mL (Jurkat Clone E6‑1) | 32D‑FLT3‑ITD, MOLT‑3, Jurkat Clone E6‑1, HUVEC | ['25\u202fmg/mL', '33\u202fmg/mL', '26\u202fmg/mL']
chitosan-Schinus molle L. essential oil | 260 +/- 31.1 nm | mycelial growth inhibition 97.1% (250 µg/mL, 96 h), spore germination inhibition 74.8% (500 µg/mL, 12 h), spore viability inhibition 40% (500 µg/mL, 12 h), no mutagenic effect in Salmonella Typhimurium, low acute toxicity to Artemia salina nauplii (compared to CS‑Np), low‑to‑moderate toxicity toward seeds | Aspergillus flavus, Salmonella Typhimurium, Artemia salina nauplii, plant seeds | ['250\u202fµg/mL', '500\u202fµg/mL', '500\u202fµg/mL']
PEG-HAP-ZrO2 | 122.8 nm | cell viability: 71.5 ± 5.3 % (at 1 mg/mL, measured in vitro on HEK‑293 cells); hemolysis: 5.76 ± 0.057 % (at 1 mg/mL, compared to PBS 2.27 ± 0.119 %) | HEK‑293, red blood cells (RBCs) | ['1\u202fmg/mL', '1\u202fmg/mL']
C (CDs), C,N (nitrogen‑doped CDs NCDs), C,N,S (nitrogen + sulfur‑co‑doped CDs SCDs), CdTe (CdTeQDs) | 10 nm | EC50: 46 mg kg⁻¹ (CdTeQDs); no developmental impact observed for 10–100 mg kg⁻¹ ( NCDs and SCDs) | Drosophila melanogaster (fruit fly larvae ⇢ adults) | ['46\xa0mg\xa0', '100\xa0mg\xa0']
Ce (33.3%), O (66.7%) | 3-5 nm | Abnormal placental development at 5 and 7.5 mg kg⁻¹ day⁻¹ (in vivo), Inhibited migration and invasion of HTR-8/SVneo (in vitro), Autophagy activation via mTORC1 signaling (in vitro), Partial rescue by 3-Methyladenine (3-MA, in vitro), Aggravation by Chloroquine (CQ, in vitro) | HTR-8/SVneo | ['7.5\u202fmg\u202f']
Ag, chitosan | 192.98 nm | IC50: 0.4 µg/mL, Apoptosis: 42.5 %, ROS generation: 47.8 %, Drug release: 85 % over 60 h, HET‑CAM assay: antiangiogenic activity | HCT116 | ['0.4 µg/mL']
ZnO | 40 nm | Growth inhibition >90% (125 µg/mL); Growth inhibition >90% (31.2 µg/mL); Growth inhibition >90% (623 µg/mL); Virulence inhibition >90% (125 µg/mL); Virulence inhibition >90% (31.2 µg/mL); Virulence inhibition >90% (623 µg/mL); Biocompatible and nontoxic (in vivo Rats); No cytotoxicity (3T3L1 cells) | mouse embryo 3T3L1 | ['125\u202fµg/mL', '31.2\u202fµg/mL', '623\u202fµg/mL', '125\u202fµg/mL', '31.2\u202fµg/mL', '623\u202fµg/mL']
Mn0.25Mg0.25Co0.5Fe2O4 | 32 nm | Dose 40 mg/kg caused significant alterations in hematological and biochemical profiles | MCF-7, HeLa | ['40\u202fmg']
Ag | 24 nm | MBC 4 ppm (Staphylococcus aureus), MBC 6 ppm (Escherichia coli), IC50 34.37 µg/mL (antioxidant activity) | Staphylococcus aureus, Escherichia coli | ['34.37\u202fµg/mL']
Dexamethasone‑ester, Dexamethasone‑carbamate, Dexamethasone‑carbonate, DSPE‑PEG2000 | 140‑170 nm | No toxicity observed in RAW 264.7 macrophages up to an equivalent DXM concentration of 100 µg/mL (ester, carbonate NPs); Carbamate‑LDC NPs were highly toxic to RAW 264.7 macrophages | RAW 264.7 macrophages | ['100\u202fµg/mL']
Ni | 56 nm | Intraperitoneal exposure – 45 mg/kg BW (significant reduction in body weight, serum testosterone, and daily sperm production; increased testis index and nickel accumulation; histopathological changes including necrosis of basement membrane and seminiferous tubules and vacuole formation) |  | ['45\u202fmg']
Polystyrene (PS‑NPs) | 30 nm | brood size (transgenerational toxicity), locomotion behavior (transgenerational toxicity), exposure concentration 1–100 µg/L, exposure concentration 1 µg/L, ROS activation (transgenerationally) | Caenorhabditis elegans (nematodes) | ['100\u202fµg', '1\u202fµg']
ZnO |  | IC50: 1050 mu g/mL, Growth inhibition: 71.1% at 1600 mu g/mL | MDA‑MB‑231 | ['1050 mu g/mL', '1600 mu g/mL']
ZnO, ZnO/Fe3O4 | below 100 nm | cell viability 80% (up to 6.25 µg/mL) | Human lung fibroblast WI38, Hepatocellular carcinoma HEPG‑2 | ['6.25\u202fµg/mL']
Fe3O4@CS-GA/Au | 15-25 nm | MTT assay IC50 = 161.25 µg/mL | HepG2 | ['161.25\u202fµg/mL']
ZnO |  | Larvicidal exposure: 250 µg/mL |  | ['250\u202fµg/mL']
polymeric nanoparticles | 32.1 nm | dose-dependent in vitro cytotoxicity (no IC50 reported), in vivo systemic toxicity: excellent profile at 150 µg/mL | HEPG2, SNU-475 | ['150\u202fµg/mL']
SeNPs | 105 nm | cell viability: 98 % at 20 µg/mL | PC‑12 cells | ['20\u202fµg/mL']
PS-NH2 | 50 nm | EC50 (embryo developmental toxicity) – 3.0 µg/mL (dechorionated embryos); EC50 (embryo developmental toxicity) – 6.26 µg/mL (chorionated embryos); High‑content phenotypic analysis – neurodevelopmental abnormalities observed at concentrations near EC50; High‑content phenotypic analysis – nonspecific toxicity evident at 15 µg/mL (chorionated) and 7.5 µg/mL (dechorionated); Genotoxicity assay – no DNA damage detected | Phallusia mammillata embryos (chorionated and dechorionated) | ['3.0\u202fµg/mL', '6.26\u202fµg/mL', '15\u202fµg/mL', '7.5\u202fµg/mL']
Ag | 16 nm, 24 nm, 48 nm, 74 nm | cell viability 100 % (low concentrations); MIC 3.5 µg/mL (E. coli and S. aureus) | HEK‑293T | ['3.5\u202fµg/mL']
Se | 7.50-19.17 nm | Acute toxicity: no toxicity up to 2000 mg/kg, Sub-acute toxicity: no significant differences in body weight, biochemical parameters, hematological indices or microscopic appearance of liver and kidneys |  | ['2000 mg']
PLT, TYR, lecithin, chitosan | 38 nm | ABTS IC50: 187 µg/mL, DPPH IC50: 290 µg/mL, MIC: 0.0625 mg/mL, MBC: 0.125 mg/mL | HepG2, Panc | ['187 µg/mL', '290 µg/mL', '0.0625 mg/mL', '0.125 mg/mL']
Ag, PDA, Ag-PDA, Ag@PDA, AgNO<sub>3</sub> | 238 nm | Cell viability > 95 % at 250 mg/mL (HEK‑293T, HDF); Antibacterial activity—bactericidal at 12.5 mg/mL (Ag@PDA), bacteriostatic for Ag‑PDA | HEK‑293T, HDF | ['250\u202fmg/mL', '12.5\u202fmg/mL']
zein | 130 nm, 160 nm | in vitro cytotoxicity: 250 µg/mL | MCF-7, CaCo-2 | ['250 µg/mL']
CuO | 42 nm | Antibacterial MIC (Bacillus cereus) – 0.62 mg/mL; Antibacterial MIC (Staphylococcus aureus) – 0.16 mg/mL; Antioxidant DPPH IC50 – 10.68 +/- 0.03 µg/mL; Cytotoxicity MTT LC50 (HEK 293 cells) – 66.08 +/- 0.55 µg/mL | Human embryonic kidney cells (HEK 293) | ['0.62 mg/mL', '0.16 mg/mL', '10.68 +/- 0.03 µg/mL', '66.08 +/- 0.55 µg/mL']
Au-AgNPs | 38.22 nm, 8.41 nm | IC50 (PCA‑loaded Au‑AgNPs) = 10.78 µg/mL, IC50 (free PCA) = 148.09 µg/mL, IC50 (Au‑AgNPs alone) = 24.36 µg/mL, 80% cell viability inhibition at 15.63 µg/mL | HCT116, CCD112 | ['10.78\u202fµg/mL', '148.09\u202fµg/mL', '24.36\u202fµg/mL', '15.63\u202fµg/mL']
zein | 141 nm | Promastigote viability IC50: 36.33 µg/mL; Amastigote viability IC50: 0.72 µg/mL; Selectivity Index (SI): 694.44; RAW264.7 macrophage cytotoxicity CC50: >500 µg/mL | Leishmania amazonensis promastigotes, Leishmania amazonensis amastigotes, RAW264.7 macrophages | ['36.33\u202fµg/mL', '0.72\u202fµg/mL', '500\u202fµg/mL']
CuO | 17.15 nm | Cytotoxicity assay – IC50: 48 ± 5 µg/mL (HeLa cells) | HeLa, HEK293 | ['48\u202f±\u202f5\u202fµg/mL']
Zn 50%, O 50% | 40 nm | MIC (E. coli WL) 125 µg/mL, MIC (E. coli D) 125 µg/mL, MIC (B. subtilis WL) 62.5 µg/mL, MIC (B. subtilis D) 125 µg/mL, MIC (P. aeruginosa WL) 125 µg/mL, MIC (P. aeruginosa D) 250 µg/mL, MIC (CSPA PAC041 WL) 250 µg/mL, MIC (CSPA PAC041 D) not fully inhibited until 1 mg/mL, MIC (CRPA PAC032 WL) 250 µg/mL, MIC (CRPA PAC032 D) not fully inhibited until 1 mg/mL, Cell viability: higher toxicity to MCF‑7 breast cancer cells than RAW264.7 macrophage cells | MCF‑7, RAW264.7 | ['125\u202fµg/mL', '125\u202fµg/mL', '62.5\u202fµg/mL', '125\u202fµg/mL', '125\u202fµg/mL', '250\u202fµg/mL', '250\u202fµg/mL', '1\u202fmg/mL', '250\u202fµg/mL', '1\u202fmg/mL']
ZnO | 12.58 nm | 1.2 % at 1000 µg/mL; | meristematic cells of Allium cepa; red blood cells (RBC); larvae of Culex quinquefasciatus | ['1000\xa0µg/mL']
Au, FA-PLPHNPs | 30 nm, 143.36 ± 5.24 nm | IC50: 50 µg/mL, IC50 fold‑reduction: 9-fold (MCF‑7), IC50 fold‑reduction: 11-fold (MDA‑MB‑231) | A549, MCF‑7, MDA‑MB‑231 | ['50 µg/mL']
NHst | 139.9 nm | BPA dose 250 mg kg⁻¹ (21 days) – Increased serum IL‑6, IL‑8, IL‑1β, TNF‑α; hepatic Nrf2 mRNA up‑regulated | primary rat hepatocytes / rat liver tissue | ['250\u202fmg\u202f']
ZnO | 2.3–7.5 nm | MIC (MRSA): 0.625 mg/mL, MBC (MRSA): 1.25 mg/mL, MTT assay (HS‑27 fibroblast): No toxicity | HS‑27 fibroblast cell line | ['0.625 mg/mL', '1.25 mg/mL']
Zn | 30 nm, 80 nm | IC50 (ZnNPs): 43.2 µg/mL, IC50 (MA): 26.3 µg/mL, IC50 (ZnNPs + MA): 12.6 µg/mL, Caspase‑3‑like activity: markedly increased (qualitative) | J774‑A1 macrophage cells, Leishmania major amastigotes | ['43.2\u202fµg/mL', '26.3\u202fµg/mL', '12.6\u202fµg/mL']
Fe3O4/CoFe2O4 | 11-17 nm | cytotoxicity assay: cell inhibition <30% (10-100 µg/mL) | Hep-G2 | ['100 µg/mL']
Ag | 82.8 nm | PNEC: 0.07–0.35 mg L⁻¹; RQ: 28.6 |  | ['0.35\u202fmg\u202fL']
Se | 210.6 nm | MTT assay – concentrations 62.5 µg/mL and 125 µg/mL; ROS assay – significant decrease; Flow cytometry – decreased sub‑G1 arrest and apoptosis rate | PC12 cells | ['62.5\u202fµg/mL', '125\u202fµg/mL']
ZnO-BSA-DG-FA | 80 nm | MTT IC50 (Ntra-2): 13 mu g/ml, MTT IC50 (HUVEC): 13 mu g/ml, MTT IC50 (HFF): above 25 mu g/ml | Ntra-2, HFF, HUVEC | ['13 mu g/ml', '13 mu g/ml', '25 mu g/ml']
ZnO | 16 nm, 41 nm | Cell viability assay: 81.75 µg/mL | MCF-7 | ['81.75 µg/mL']
Fe, O | 25.73 nm | Cell viability assay (HeLa cells) – 62.5 µg/mL, 125 µg/mL, 250 µg/mL, 500 µg/mL; White blood cells (WBC) – increased (p < 0.05) at 250 µg/mL and 500 µg/mL; Red blood cells (RBC) – increased (p < 0.05) at 250 µg/mL and 500 µg/mL; Hemoglobin – increased (p < 0.05) at 250 µg/mL and 500 µg/mL; Hematocrit – increased (p < 0.05) at 250 µg/mL and 500 µg/mL; Alkaline phosphatase (ALP) – increased (p < 0.05); Aspartate aminotransferase (AST) – increased (p < 0.05) | HeLa (human cervical cancer cell line), Male Brown Norway rats (in vivo) | ['62.5\u202fµg/mL', '125\u202fµg/mL', '250\u202fµg/mL', '500\u202fµg/mL', '250\u202fµg/mL', '500\u202fµg/mL', '250\u202fµg/mL', '500\u202fµg/mL', '250\u202fµg/mL', '500\u202fµg/mL', '250\u202fµg/mL', '500\u202fµg/mL']
Zn(Phthalocyanine), PLGA, chitosan | 335.6 nm | Hepatotoxicity at 10 µg/kg: necrosis, hepatic glycogen depletion, apoptosis | STZ‑induced diabetic rats | ['10\u202fµg']
ZnO | 15 nm, 30 nm | Antioxidant activity: 95.36 % at 80 µg/mL, Anti‑inflammatory activity: 94.08 % at 80 µg/mL, Anti‑diabetic activity: 91.96 % at 80 µg/mL, Larvicidal activity: 100 ppm at 48 h, Insecticidal activity: 100 µg/kg at 72 h, Antibacterial activity: bactericidal at 150 µg/mL against *Salmonella typhi* and *Staphylococcus aureus*, Anti‑cancer cytotoxicity: 97.18 % at 100 µg/mL against HepG2, No toxicity: observed at lower concentrations against HDF | HepG2, HDF | ['80\u202fµg/mL', '80\u202fµg/mL', '80\u202fµg/mL', '100\u202fµg', '150\u202fµg/mL', '100\u202fµg/mL']
LuPO4:Pr3+,Nd3+ |  | "Growth inhibition (tumorsphere) at 2.5 mg ml⁻¹ + 4 Gy X‑ray", "Growth inhibition (tumorsphere) at 2.5 mg ml⁻¹ + 8 Gy X‑ray" | A549 | ['2.5\u202fmg\u202f', '2.5\u202fmg\u202f']
PLGA | 260 nm | GI(50) > 400 µg/mL (Porcine Liver Primary Cells – PLP2) | Porcine Liver Primary Cells (PLP2) | ['400\u202fµg/mL']
Esculin-loaded chitosan nanoparticles | 205.1 nm | LD50 > 2000 mg/kg (acute toxicity in Wistar rats) | Wistar rat | ['2000 mg']
AmB@pQCTPEG | 160 nm | hemolysis assay – 30‑60 % hemolysis after 1 h (6.25‑100 µg mL⁻¹); hemolysis assay – 30‑60 % hemolysis after 24 h (6.25‑100 µg mL⁻¹); hemolysis assay – 90‑100 % hemolysis with free AmB after 1 h (6.25‑100 µg mL⁻¹); hemolysis assay – 90‑100 % hemolysis with free AmB after 24 h (6.25‑100 µg mL⁻¹); microbial susceptibility assay – minimum inhibitory concentration (MIC) 62.5 ng mL⁻¹ after 48 h on Candida albicans | erythrocytes, Candida albicans | ['100\u202fµg', '100\u202fµg', '100\u202fµg', '100\u202fµg']
Se, CS | 50 nm | LC50: 15.627 mg L⁻¹ (B. xylophilus) | B. xylophilus (nematode), MC3T3‑E1 (mouse pre‑osteoblast cells) | ['15.627\u202fmg\u202fL']
P-SeNPs | 22.32 +/- 2 nm | IC50 (HeLa cells): 0.19 µg/mL; No toxicity (primary human osteoblasts) | HeLa, primary human osteoblasts | ['0.19 µg/mL']
PG, PG‑PNPs | 20 nm, 30 nm | Acute toxicity in rats: 5000 mg/kg (ignorable vacuolar changes in hepatocytes, normal renal medulla and cortex) | MCF‑7 (breast cancer), A‑549 (lung cancer), HT‑29 (colon cancer) | ['5000\u202fmg']
alginate | 312 nm | IC50 23.20 mg/mL (DPPH radical scavenging), IC50 970.07 μg/mL (human dermal fibroblast cytotoxicity), IC50 755.67 μg/mL (stingless bee honey control) | human dermal fibroblast cell line | ['23.20 mg/mL']
TiO2 | 3-7 nm | IC50 > 300 µg/mL | WI38, HFB4 | ['300\u202fµg/mL']
TiO2 (anatase, functionalized with sodium carboxylate ligands) | 3.57 nm, 7.62 nm | MTT assay → viability reduced at 50 µg/mL, 150 µg/mL, 250 µg/mL after 24 h; ROS production (fluorometric assay) → increased at 150 µg/mL, 250 µg/mL; Clonogenic survival assay → reduced survival at 250 µg/mL (7th day after 24 h exposure); Apoptosis assay (Annexin V/PI) → early/late apoptotic cells detected at 150 µg/mL after 24 h; Pro-inflammatory cytokine assay (IL‑6, TNF‑α) → no effect at any concentration | LA‑9 murine fibroblast cell line | ['50\u202fµg/mL', '150\u202fµg/mL', '250\u202fµg/mL', '150\u202fµg/mL', '250\u202fµg/mL', '250\u202fµg/mL', '150\u202fµg/mL']
Ag | 5–100 nm | IC50 (µg/mL) HEK 293 – 75.28 µg/mL, IC50 (µg/mL) HeLa – 79.13 µg/mL, Hemolysis – 41.804%, Biofilm inhibition – 500 µg/mL, Zebrafish embryo toxicity – 500 µg/mL (morphological and survival effects at 96 hpf) | HEK 293, HeLa | ['75.28 µg/mL', '79.13 µg/mL', '500 µg/mL', '500 µg/mL']
Ag, ZnO |  | Exposure concentration: 1 mg/L (Ag‑NPs), Exposure concentration: 5 mg/L (Ag‑NPs), Exposure concentration: 10 mg/L (Ag‑NPs), Exposure concentration: 1 mg/L (ZnO‑NPs), Exposure concentration: 10 mg/L (ZnO‑NPs), Exposure concentration: 50 mg/L (ZnO‑NPs) | Polypedates maculatus | ['1 mg', '5 mg', '10 mg', '1 mg', '10 mg', '50 mg']
CS-casein-Amla | 500.73 +/- 13 nm | MTT assay: dosages 1.56–100 µg/mL (p ≤ 0.01) – very little toxicity | HDF cells | ['100\u202fµg/mL']
Ag, CuO, ZnO | 20-100 nm | AgNP ionic species contribute 59.7–79.4 % of overall toxicity (0–100 mg L⁻¹); CuO‑NP ionic species contribute 69.6–100 % of overall toxicity (0–100 mg L⁻¹); ZnO‑NP ionic species contribute 97.7 % of overall toxicity (0–100 mg L⁻¹) | Living cells (unspecified) | ['100\u202fmg\u202fL', '100\u202fmg\u202fL', '100\u202fmg\u202fL']
"ZnO", "Fe3O4", "ZnO-Fe3O4NPs composite" | "420.7 ± 99.9 nm", "200.7 ± 60.0 nm", "247.7 ± 27.9 nm" | "IC50: 30.69 µg/mL", "Cell inhibition rate: 56.51 ± 1.0452 % (100 µg/mL)", "Anti‑inflammatory activity: 85.52 % inhibition" |  | ['30.69\u202fµg/mL', '100\u202fµg/mL']
RPT‑MAN‑PLGA‑PEG | 108.2 nm | MIC: 0.047 µg/mL | macrophages | ['0.047\u202fµg/mL']
GO-Au, rGO-Au | <10 nm (Au nanoparticles within the composites) | 23.4 µg/mL | Vero cells | ['23.4\u202fµg/mL']
Se | 239.6 nm | MIC 15-120 µg/mL, Inhibition zone E. coli 17.5 mm, Inhibition zone Bacillus subtilis 13.4 mm, Inhibition zone Staphylococcus aureus 27.9 mm, Inhibition zone Klebsiella pneumoniae 16.2 mm, DPPH scavenging 70.3%, ABTS scavenging 72.8%, hydroxyl scavenging 95.2%, superoxide scavenging 85.7% | E. coli, Bacillus subtilis, Staphylococcus aureus, Klebsiella pneumoniae | ['120 µg/mL']
Fe | 30-70 nm | DPPH assay scavening activity 77%, DPPH assay IC50 589.70 µg/mL |  | ['589.70 µg/mL']
PLGA, PEG, colchicine (COL), chitosan, folic acid | 250 nm | ABTS free radical scavenging – 108.07 µg/ml, DPPH free radical scavenging – 361.61 µg/ml, MTT assay – 118.5 µg/ml | HT‑29 cancer cells, HFF cells | ['108.07\u202fµg/ml', '361.61\u202fµg/ml', '118.5\u202fµg/ml']
Ag | 57.5 nm | MIC 15 µg/mL (Pseudomonas aeruginosa IPT322), MIC 20‒25 µg/mL (Staphylococcus aureus IPT246 and Klebsiella pneumoniae IPT412), No growth inhibition up to 100 µg/L (Chlorella vulgaris), No acute toxicity (adult Danio rerio) | Pseudomonas aeruginosa IPT322, Staphylococcus aureus IPT246, Klebsiella pneumoniae IPT412, Chlorella vulgaris, Palaemon pandaliformis, Danio rerio | ['15\u202fµg/mL', '25\u202fµg/mL', '100\u202fµg']
hyaluronic acid coated, thiolated chitosan | 265.9 nm | Trypan blue assay (concentration range 10–80 µg/mL), MTT assay (concentration range 10–90 µg/mL) | HeLa, HCK1T | ['80\u202fµg/mL', '90\u202fµg/mL']
PLGA | 288.32 nm | IC50 A2780 < 200 µg/mL, IC50 HFF > 500 µg/mL | A2780, HFF | ['200\u202fµg/mL', '500\u202fµg/mL']
Ch-St-SeNPs | 8.0 nm, 17.0 nm | Cell viability (MCF‑7, 24 h exposure) 41.2 % ± 3.1 % at 500 mg mL⁻¹, Hemolysis (RBC, 24 h exposure) 7.2 % (Triton‑X‑100 control 98.1 %), DPPH radical scavenging 297.1 ± 10.2 mg g⁻¹ at 100 mg mL⁻¹, ZOI (E. coli) 23.2 ± 1.3 mm | MCF‑7, Human red blood cells | ['500\u202fmg\u202f', '297.1\u202f±\u202f10.2\u202fmg\u202fg', '100\u202fmg\u202f']
Cu2O | 25 nm, 820 nm | MIC 7.81 µg/mL (Bacillus subtilis, Rosellinia necatrix); MIC 15.62 µg/mL (Staphylococcus aureus); MIC 31.2 µg/mL (Escherichia coli, Pseudomonas aeruginosa, Fusarium oxysporum); No toxicity (BM MSCs, HC cells) at 12.5 µg/mL; Anticancer activity (SW480, SW620) at 100 g/mL | BM MSCs, HC cells, SW480, SW620 | ['7.81 µg/mL', '15.62 µg/mL', '31.2 µg/mL', '12.5 µg/mL']
GO, AuNPs |  | Cell viability: 39.5 % at 150 mu g/mL GO after 72 h; 54.5 % at 150 mu g/mL GO‑Au after 72 h; ROS generation: 2× higher at 50 mu g/mL and 100 mu g/mL GO; Necrosis: 53.1 % at 100 mu g/mL GO; 14.6 % at 100 mu g/mL GO‑Au | ZF4 cells | ['150\u202fmu\u202fg/mL', '150\u202fmu\u202fg/mL', '50\u202fmu\u202fg/mL', '100\u202fmu\u202fg/mL', '100\u202fmu\u202fg/mL', '100\u202fmu\u202fg/mL']
ZIF-8 | 90 nm | 72‑h IC50 (average specific growth rate) – 79.71 ± 8.55 mg L⁻¹, 72‑h IC50 (yield) – 51.73 ± 5.16 mg L⁻¹, 48‑h EC50 (instar I immobilization) – 175.09 ± 4.14 mg L⁻¹, 48‑h EC50 (instar II immobilization) – 4.69 ± 0.34 mg L⁻¹ | Nannochloropsis oculata, Artemia salina | ['79.71\u202f±\u202f8.55\u202fmg\u202fL', '51.73\u202f±\u202f5.16\u202fmg\u202fL', '175.09\u202f±\u202f4.14\u202fmg\u202fL', '4.69\u202f±\u202f0.34\u202fmg\u202fL']
CuO | 50 nm | MIC (uncoated) 1000 µg/mL, MIC (coated) 500 µg/mL, Antioxidant IC50 (uncoated) ≥ 16 µg/mL | Shrimp hemocytes, Human lymphocytes | ['1000 µg/mL', '500 µg/mL', '16 µg/mL']
Ag | <50 nm | MIC 250 µg/mL | Escherichia coli, Pseudomonas aeruginosa, Staphylococcus aureus, Salmonella typhi | ['250\u202fµg/mL']
CoFe2O4 | 15.7 nm | IC50 (in vitro) – 76.943 mu g/mL (bare CoFe2O4), 35.762 mu g/mL (CoFe2O4-PEG 0.25)], [AST >200 U/L (in vivo hepatotoxicity)], [ALT >60 U/L (in vivo hepatotoxicity)], [BUN ≥70 mg/dL (in vivo nephrotoxicity) | HEK293T (human embryonic kidney cancerous cell line) | ['76.943 mu g/mL', '35.762 mu g/mL', '70 mg']
cetyl palmitate, Tween 80, curcumin | 200 nm | cytocompatibility with human gingival fibroblasts up to 2.5 µg/mL], [antimicrobial activity: 65 % reduction of planktonic *E. faecalis* CFU after 24 h exposure | human gingival fibroblasts | ['2.5\u202fµg/mL']
IONPs | 81.16 nm, 142.5 nm | MIC 2.5‑10 mg/mL (untreated IONPs), MIC 0.313‑1.25 mg/mL (DMSO‑extract‑modified IONPs) | Staphylococcus epidermidis, Staphylococcus aureus, Micrococcus luteus, Enterococcus faecalis, Bacillus cereus | ['10\u202fmg/mL', '1.25\u202fmg/mL']
FA‑BSA@MTX@Se@ZIF‑8 | 254.8 nm | Hemolysis assay: 12.67 % (unmodified), 5.12 % (BSA‑modified); IC50 measurement (4T1 cells): 40.29 µg mL⁻¹ (free MTX), 16.54 µg mL⁻¹ (BSA@Se@ZIF‑8), 12.27 µg mL⁻¹ (FA‑BSA@MTX@Se@ZIF‑8) | 4T1 | ['40.29\u202fµg', '16.54\u202fµg', '12.27\u202fµg']
gamma-Fe₂O₃ | 16.3 nm | Cell viability 50% (56 µg/mL, 72 h) | PANC‑1 | ['56\u202fµg/mL']
Ag |  | MTT, IC50 366.1 mu g/mL (HT‑29), MTT, IC50 264.5 mu g/mL (Caco‑2), MTT, IC50 1927 mu g/mL (CHO) | HT‑29, Caco‑2, CHO | ['366.1 mu g/mL', '264.5 mu g/mL', '1927 mu g/mL']
MNPs@CUR | 23.22 nm | 991 µg/mL (MTT assay) | 4t1 breast cancer cells, peripheral blood mononuclear cells (PBMC) | ['991\u202fµg/mL']
γ‑Fe₂O₃, TiO₂, Graphene oxide | 19.6 nm | LC₅₀ (acute 24‑h exposure): 0.55 mg/mL | Daphnia Magna neonates | ['0.55\u202fmg/mL']
Ag | 16 nm | IC50 (DPPH) – 38.19 µg/mL; IC50 (FRAP) – 47.40 µg/mL; Anti‑inflammatory inhibition – 68.47 % | HepG‑2 | ['38.19\u202fµg/mL', '47.40\u202fµg/mL']
dimercaptosuccinic acid polylactic acid glycolic acid copolymer (PLGA) – RBCM‑DMSA‑NPs | 146.66 nm | AUC = 156.52 mg/Lmiddoth (for RBCM‑DMSA‑NPs)]; [Median survival = 47 days (RBCM‑DMSA‑NP group) | mice (lead‑poisoning model) | ['156.52\u202fmg']
Trp‑g‑p(HEMA) | 164.1 nm | LD50 > 2000 mg/kg (oral, BALB/c mice) | human healthy lymphocyte cells | ['2000\u202fmg']
Zn ferrite | 300 nm | SAR: 1130 W/gFe (in water), SAR: 635 W/gFe (confined inside TsMLs), passive release toxicity threshold: 62.5 ug/cm², no toxicity observed over tested concentration range after 48 h incubation | A459 cancer cell line | ['62.5\u202fug']
Ag | 8.93 nm | IC50 (NRU test): 119.69 µg/mL, IC20 (NRU test): 91.77 µg/mL, LD50: 624.31 mg/kg, GHS classification: Category 4 | Balb/c 3T3 NIH | ['119.69\u202fµg/mL', '91.77\u202fµg/mL', '624.31\u202fmg']
Ag-ZnO |  | acute toxicity (oral): no mortality up to 40 µg/mL; blood compatibility test: no notable RBC lysis up to 40 µg/mL; RBC lysis less than positive control | BALB/c mice | ['40\u202fµg/mL', '40\u202fµg/mL']
luteolin | 38.72 nm | no significant toxicity against L929 fibroblast up to 50 µg/mL; synergistic cytotoxicity observed when luteolin NE was combined with DOX in C26 colon cancer cells | L929 fibroblast, C26 colon cancer cell line | ['50\u202fµg/mL']
pullulan acetate hyalgan-coated polymeric nanoparticles | 425 ± 5.2 nm | IC50 – HCT116: 55 µg/mL; IC50 – AGS: 60 µg/mL; IC50 – SW620: 110 µg/mL; Hemolysis assay – no hemolysis at 400 µg/mL for 16 h; Zebrafish embryo toxicity assay – no teratogenic effects at 400 µg/mL for 72 h | HCT116, AGS, SW620 | ['55\u202fµg/mL', '60\u202fµg/mL', '110\u202fµg/mL', '400\u202fµg/mL', '400\u202fµg/mL']
Se‑Te@Au | 200 nm | Inhibition zone (E. coli) 25 ± 2 mm; Inhibition zone (S. aureus) 22 ± 2 mm; Bacterial killing rate > 99 % (both strains) after 5 min NIR laser exposure at 48 µg/mL; HeLa cell cytotoxicity (NIR laser 5 min) 100 µg/mL | Escherichia coli, Staphylococcus aureus, HeLa cells | ['48\u202fµg/mL', '100\u202fµg/mL']
MSNs | 87.5 nm | cell viability: 29.85% at 75 µg/mL (48 h) | MCF‑7 | ['75\u202fµg/mL']
ZnO | 48 nm, 53 nm | No cytotoxic effects observed in zebrafish larvae at concentrations 5–25 µg/mL | Zebrafish embryos and larvae | ['25\u202fµg/mL']
Cu | 40 nm | Hemolysis assay: < 5 % toxicity at 2 mg mL⁻¹; Cell viability assay (MTT/Alamar Blue equivalence): < 5 % toxicity at 2 mg mL⁻¹ | Human RBCs, PBMCs, A549 cell line | ['2\u202fmg\u202f', '2\u202fmg\u202f']
Se |  | "MIC (Xanthomonas campestris MTCC 2286): 1.625 µg/mL", | MDAMB 231, U87MG, HT-29 | ['1.625 µg/mL']
Fe3O4 |  | 15 mg/L (NP1), 30 mg/L (NP2), reduced cadmium accumulation at 30 mg/L | Brassica oleracea var. italica seedlings | ['15\u202fmg', '30\u202fmg', '30\u202fmg']
glycol chitosan‑5 β‑cholanic acid | 265.36 nm, 288.3 nm | High‑dose (90 mg kg⁻¹) repeated three times induced severe cardiotoxicity with inflammatory responses, tissue damage, fibrotic changes and organ dysfunction; severe necrotic cell death in H9C2 cardiomyocytes at clinically relevant high concentration | 4T1 breast cancer cells, H9C2 cardiomyocytes, L929 fibroblasts, Raw264.7 macrophages, healthy mice | ['90\u202fmg\u202f']
PLA oligomer, 2,2‑bis(hydroxymethyl)propionic acid (DMPA), 1,4‑butanediol (BDO), 1,6‑diisocyanatohexane (HDI), lavender essential oil (LO) | 300 nm, 500 nm | IC50 > 2000 µg/mL (fibroblast cells) | fibroblast cells | ['2000\u202fµg/mL']
TC-PLGA-PEG | 48.8 nm | minimal inhibitory concentration (MIC) of NPs: 0.094 µg/mL; MIC of free rifapentine: 0.25 µg/mL | Not specified | ['0.094 µg/mL', '0.25 µg/mL']
Repaglinide (Rp) | 71.31 nm | IC50 lower than raw drug (exact value not reported); 0.5 mg/kg and 1 mg/kg doses produced significant hypoglycaemic effect (decrease in blood glucose, mg/dL, p < 0.001, n = 8); no histopathological toxicity in examined organs | No in‑vitro cell line data reported | ['0.5\u202fmg', '1\u202fmg']
Au | 9‑12 nm | Growth rate decrease in a dose‑dependent manner; Cell swelling observed at 5 mg L⁻¹; Photosynthetic pigment content increased at 1 mg L⁻¹ and decreased at 5 mg L⁻¹; Significant changes in Photosystem II efficiency for all AuNP treatments; Raman spectra indicate radical disturbance of cell chemical composition after SBAuNPs and CHSBAuNPs | Chlorella vulgaris | ['5\u202fmg\u202fL', '1\u202fmg\u202fL', '5\u202fmg\u202fL']
12.59 % C, 87.41 % Ag | 85.64 nm | Acute and sub‑acute toxicity studies (OECD guidelines) – no toxicity observed up to 1000 mg kg⁻¹ |  | ['1000\u202fmg\u202f']
Ag |  | Larvicidal mortality: 97.40 % (250 mg L⁻¹), LC50: 85.56 mg L⁻¹, LC90: 231.51 mg L⁻¹, Enzyme activity alteration: CAT, GST, ALP, GSH concentration, Genotoxicity: loss of primer bands | Culex quinquefasciatus larvae (fourth‑instar) | ['250\u202fmg\u202fL', '85.56\u202fmg\u202fL', '231.51\u202fmg\u202fL']
Ag |  | IC50 (47.58 µg/mL), Zone of inhibition (P. aeruginosa, 14 mm), Photocatalytic degradation (82.6% after 120 min) | HeLa, Artemia nauplii larvae | ['47.58 µg/mL']
Au, lignin | 30 nm, 80 nm | IC50: 50 µg/mL (A549), >90% inactivation after 30 min at 25 µg/mL (Gram‑positive bacteria) | A549 lung cancer cells, Escherichia coli, Pseudomonas aeruginosa, Bacillus subtilis, Lactobacillus fermentum | ['50 µg/mL', '25 µg/mL']
Phe-Arg-Arg-Gly-DOX, Phe-Arg-Arg-Leu-DOX, Phe-Arg-Arg-Leu-Gly-DOX, Phe-Leu-Arg-Arg-Gly-DOX | 167.5 +/- 12.4 nm | 10 mg/kg intravenous administration (equiv. to DOX) – no serious toxicity |  | ['10\u202fmg']
FeNPs | 20 nm, 70 nm | BSL test LC50 0.5 µg/mL |  | ['0.5 µg/mL']
Car, PCL | 199.5 ± 0.91 nm | Cell viability: 81.45 ± 1.84 % (1 mg mL⁻¹) (HaCaT cells) | HaCaT | ['1\u202fmg\u202f']
Au, Ag | 50 nm | Radiosensitization: 0.36 µg/mL (Au PEG NPs), 0.23 µg/mL (Ag PEG NPs) | KB | ['0.36\u202fµg/mL', '0.23\u202fµg/mL']
Ag | 15 nm | MIC: 15 µg/mL, MIC (with antibiotics): 1.875–7.5 µg/mL | Pseudomonas aeruginosa ATCC strain, eleven clinical isolates from cystic fibrosis patients | ['15\xa0µg/mL', '7.5\xa0µg/mL']
Ag |  | Mortality: 100% at 10 g/kg urea, Mortality: 83% at 0.5 g/kg urea, Mortality: 90 +/- 0.64% at 10 mL/kg/L glyphosate, Inhibition: 80% Vibrio activity at 100 mu g/L | Eudrilus eugenae, Artemia nauplii | ['100 mu g']
CuO | 20.7 nm | superoxide radical scavenging assay: IC50 = 64.6 µg mL⁻¹, protein denaturation assay (anti‑inflammatory activity): 86 % inhibition, IC50 = 89.9 µg mL⁻¹, MIC against *B. cereus*: 62.5 µg mL⁻¹, MIC against *C. albicans*: 125 µg mL⁻¹, cytotoxicity (A549 cells): IC50 = 100.8 µg mL⁻¹, cytotoxicity (H1299 cells): IC50 = 88.3 µg mL⁻¹, photocatalytic degradation of methylene blue: 94 % removal in 90 min | A549 lung cancer cells, H1299 lung cancer cells, *B. cereus* (bacterial strain), *C. albicans* (fungal strain) | ['64.6\u202fµg', '89.9\u202fµg', '62.5\u202fµg', '125\u202fµg', '100.8\u202fµg', '88.3\u202fµg']
Diclofenac‑C10, Diclofenac‑C12, Diclofenac‑C16, Diclofenac‑C18, DSPE‑PEG2000 | 110 nm, 150 nm | No toxicity on LPS‑activated THP‑1 cells up to 100 µg/mL (equivalent diclofenac) | LPS‑activated THP‑1 | ['100\u202fµg/mL']
Ag-doped ZnO | 47 nm | IC50 (AlamarBlue) = 585.664 µg/ml after 24 h | U266B1 | ['585.664 µg/ml']
Propolis nanoparticles (IPNs) characterized by the presence of paracoumaric acid and caffeic acid – no explicit single-element formula provided | 8 nm, 15 nm | MTT assay – IC50 (24 h) IPE: 76.55 µg/mL; MTT assay – IC50 (24 h) IPNs: 43.26 µg/mL; MTT assay – IC50 (48 h) IPE: 63.26 µg/mL; MTT assay – IC50 (48 h) IPNs: 12.14 µg/mL; Annexin V/PI flow cytometry – increased apoptosis in IPNs-treated cells (qualitative) | AGS gastric cancer cell line | ['76.55\u202fµg/mL', '43.26\u202fµg/mL', '63.26\u202fµg/mL', '12.14\u202fµg/mL']
Au | 110 ± 14 nm | cell viability assay: >80 % viability at 150 µg mL⁻¹ (Min6, HepG2, B16F10) | Min6, HepG2, B16F10 | ['150\u202fµg']
CoFe(2‑x‑y‑z)GdxSmyHozO4 (x = y = z = 0, 0.01) |  | Sub‑chronic oral administration – no significant changes in hematological parameters, serum biochemical system, organ weight, or histopathology (p > 0.05) for doses below 250 mg kg⁻¹; Sub‑chronic intraperitoneal injection – no significant changes in the same parameters for doses below 40 mg kg⁻¹ |  | ['250\u202fmg\u202f', '40\u202fmg\u202f']
iron oxide nanoparticles | 5.6 nm | nontoxic to L929 fibroblast cells after 24 h exposure; no clinical or histological changes observed in rat skin after 14 days at doses 1.5, 5, 14, 40 mg/kg | L929 fibroblast cells; rat skin cells | ['40\u202fmg']
Ag | 25 nm, 30 nm | IC50 = 269 µg/mL | MCF-7 | ['269\u202fµg/mL']
NiO | 10 nm | 70.28 % inhibition (HepG2) at 112.5 µg/mL | HepG2 | ['112.5\u202fµg/mL']
CeO2 |  | cell mortality 10% at 50 mg L⁻¹ | HaCaT | ['50 mg\u202fL']
ZnO, AmB |  | LC50 (conjugated gZnONPs): 446.51 µg/mL, LC50 (AmB alone): 186.39 µg/mL, Hemolysis (ZnONPs) 24 h: 4.1 %, Hemolysis (AmB) 24 h: 18.1 %, Hemolysis (lipid‑based formulations) 24 h: 9–14 % | Candida albicans, red blood cells | ['446.51\u202fµg/mL', '186.39\u202fµg/mL']
Zn, O | 300 nm, 400 nm | IC50 (µg/mL): 30 µg/mL; Clonogenic survival reduction (%): 51% at 2 Gy, 71% at 4 Gy; Apoptosis induction (%): 39.15% at 2 Gy, 77.67% at 4 Gy; S‑phase cell‑cycle arrest (%): 11.3% at 2 Gy, 19.3% at 4 Gy | HeLa | ['30\u202fµg/mL']
Fe3O4, chitosan, PCL, PEG-HA | 230 nm | MTT assay: IC50 = 492.7 µg/mL; Flow cytometry: pre‑apoptosis = 18.14%; Flow cytometry: post‑apoptosis = 15.65% | MCF‑7 | ['492.7 µg/mL']
ZnO | 80 nm | NPs 50 mg L⁻¹, nZnO 25 mg L⁻¹ | Fragrant rice seedlings (Oryza sativa) | ['50 mg\u202fL', '25 mg\u202fL']
Au | 179.1 nm | DPPH assay: 38.21 % radical scavenging at 500 µg/mL; Hemolysis assay: significant hemolytic activity observed at 500 µg/mL (non‑hemolytic at ≤100 µg/mL); MTT assay: decreased cell viability in a dose‑dependent manner (0.1–100 µg/mL); CAM assay: no significant anti‑angiogenic changes after 72 h exposure; Phytotoxicity assessment (seed germination, root length, shoot length): no significant impact | A2780 (human ovarian cancer) cells | ['500\u202fµg/mL', '500\u202fµg/mL', '100\u202fµg/mL', '100\u202fµg/mL']
ZnO | 10 nm | MIC: E. coli 62.5 µg/mL; MIC: S. aureus 125 µg/mL; MIC (colistin‑ZnO synergy, MDR Gram‑positive) 0.976 µg/mL; hemolysis: non‑toxic to erythrocytes; Vero cell toxicity observed at effective concentrations (no quantitative value reported) | Vero cells, erythrocytes | ['62.5\u202fµg/mL', '125\u202fµg/mL', '0.976\u202fµg/mL']
PEG-PCL, CBD | 63.8 nm | oral administration 20 mg/kg for 14 days - no toxicity observed |  | ['20 mg']
Eto‑BSA@PAA@SPION |  | IC50 (LNCaP): 0.08 µg/mL, IC50 (DU145): 0.13 µg/mL, IC50 (PC3): 2.8 µg/mL | LNCaP, DU145, PC3 | ['0.08\u202fµg/mL', '0.13\u202fµg/mL', '2.8\u202fµg/mL']
CuO | 83 nm | 79.1 % inhibition of tobacco bacterial wilt with CuONPs (250 mg mL⁻¹) + phage phi PB2 (10⁶ PFU mL⁻¹); increased cell‑membrane permeability; increased protein leakage; elevated MDA concentration; heightened respiratory‑chain dehydrogenase activity; no obvious toxicity observed on tobacco growth | Ralstonia solanacearum, Nicotiana tabacum (tobacco) plant | ['250\u202fmg\u202f']
iron oxide | 40-60 nm | DPPH free radical scavenging: 89.78 ± 0.07 %, ABTS cation scavenging: 28.7 ± 0.21 %, IC50 (K562): 84.99 ± 4.3 µg/mL, IC50 (HCT116): 79.70 ± 6.2 µg/mL, LC50 (1st instar Culex): 40 ± 1.5 mg/mL, LC50 (2nd instar): 45 ± 0.8 mg/mL, LC50 (3rd instar): 99 ± 2.1 mg/mL, LC50 (4th instar): 120 ± 3.5 mg/mL | K562, HCT116, lymphocytes, HEK293, erythrocytes | ['84.99\u202f±\u202f4.3\u202fµg/mL', '79.70\u202f±\u202f6.2\u202fµg/mL', '40\u202f±\u202f1.5\u202fmg/mL', '45\u202f±\u202f0.8\u202fmg/mL', '99\u202f±\u202f2.1\u202fmg/mL', '120\u202f±\u202f3.5\u202fmg/mL']
Se | 10-100 nm | hemolysis: 500 µg/mL (significant), MTT assay: 0.1‑500 µg/mL (cell viability reduced), zebrafish embryotoxicity: 500 µg/mL (morphology, mortality and survival affected at 96 h) | HEK 293, HeLa | ['500 µg/mL', '500 µg/mL', '500 µg/mL']
“SN38-SS-COOH”, “HSA” | 120 nm, 150 nm | “Tumor growth inhibition, 70.1% at 10 mg kg⁻¹ SN38 equivalent”, “Tumor growth inhibition, 85.3% at 60 mg kg⁻¹ SN38 equivalent”, “No obvious adverse effects observed”, “Pharmacokinetic half‑life increased 3.77‑fold compared with free SN38” | “Breast xenograft model (in vivo)” | ['10\u202fmg\u202f', '60\u202fmg\u202f']
Anethole (Ant) @ Albumin @ Chitosan‑Folate | 252 nm | Inhibition (%) – Free Ant: 36.9 % ; Nanoparticles 25 mg/kg/tumor volume: 56.6 % ; Nanoparticles 50 mg/kg/tumor volume: 64.9 % | Breast cancer cell lines, Colon cancer cell lines, Normal cells | ['25\u202fmg', '50\u202fmg']
Zn, O | 13 nm, 12 nm | Mortality – 100 mg L⁻¹ (aqueous ZnO NPs) lethal for all embryos; Mortality – 20 mg L⁻¹ (methanol ZnO NPs) lethal for all embryos; Hatching rate – delayed at concentrations >10 mg L⁻¹; Malformation – pericardial and yolk sac edema observed at high concentrations; Gene expression – upregulation of IL‑1, IL‑10 and TNF‑α transcripts at LC₅₀ exposure (concentration not quantified in the abstract); LC₅₀ – 100 mg L⁻¹ for aqueous and 20 mg L⁻¹ for methanol ZnO NPs (lethal for all embryos) | Zebrafish embryos (Danio rerio) | ['100\u202fmg\u202fL', '20\u202fmg\u202fL', '10\u202fmg\u202fL', '100\u202fmg\u202fL', '20\u202fmg\u202fL']
Au@Pd | 50 ± 10 nm | In vitro antifungal assay – 35 mg L⁻¹ Pd²⁺ (reduced disease symptoms), 70 mg L⁻¹ Pd²⁺ (reduced disease symptoms); Plant toxicity assay – no palladium‑induced toxicity symptoms observed in Brassica napus cotyledons; Plant biochemical assay – slight increase in chlorophyll content and PR1 transcription detected | Brassica napus cotyledon cells, Plenodomus lingam fungal cells | ['35\u202fmg\u202fL', '70\u202fmg\u202fL']
CuO | <30 nm | EC50 bulk Cu 0.37 mg L⁻¹, EC50 CuO NPs 0.94 mg L⁻¹ | Wheat (Triticum aestivum L.) | ['0.37\u202fmg\u202fL', '0.94\u202fmg\u202fL']
Zn0.5Co0.5Fe2O4 | nearly less than 10 nm, 1–2 μm | MIC 30 mu g/mL | No cell lines reported | ['30 mu g/mL']
PLGA | 786 nm | Cmax free Rifampicin = 0.44 µg/ml, Cmax Rifampicin‑nanoparticles = 1.86 µg/ml, Vitreal Rifampicin level on day 7 = 0.51 µg/ml, Systemic circulation = none |  | ['0.44\u202fµg/ml', '1.86\u202fµg/ml', '0.51\u202fµg/ml']
Ni 1.9%, Ti 1.9%, P 1.9% | <100 nm | "Bacterial inhibition - E. coli 375 µg (ceftriaxone)", "Bacterial inhibition - Serratia marcescens 750 µg (ceftriaxone)", "Bacterial inhibition - Bacillus subtilis 37.5 µg (ceftriaxone)", "Bacterial inhibition - Bacillus subtilis inhibited at all doses (vancomycin)", "No inhibition of B35 neuroblastoma cell survival (dose not specified)" | B35 neuroblastoma cells | ['375 µg', '750 µg', '37.5 µg']
SrFe | 600 nm | Toxic effects observed at 80 µg/mL | Drosophila melanogaster (third‑instar larvae) | ['80\u202fµg/mL']
Cu | 10 nm, 85 nm | MBIC50 (MRSA) – 6.6 µg/mL, MBIC50 (MRSA + gentamicin) – 0.50 µg/mL | Staphylococcus aureus (MRSA), fibroblast cells, RAW 264.7 macrophage cells | ['6.6\u202fµg/mL', '0.50\u202fµg/mL']
CRO | 9.3 nm | IC50 (MTT assay), 1.1 mg/mL at 24 h; IC50 (MTT assay), 0.57 mg/mL at 48 h; IC50 (MTT assay), 6.1 mg/mL at 24 h; IC50 (MTT assay), 3.2 mg/mL at 48 h | HepG2, WI38 | ['1.1 mg/mL', '0.57 mg/mL', '6.1 mg/mL', '3.2 mg/mL']
RESV‑NP | 145.3 nm | Cytotoxicity assay (AGS, MKN‑74): no toxicity at MIC (3.9 µg/mL); Hemolysis assay: no hemolysis at MIC (3.9 µg/mL); Acute toxicity (Galleria mellonella model): no acute toxicity observed | AGS, MKN‑74 | ['3.9\u202fµg/mL', '3.9\u202fµg/mL']
Ag | 84 nm | IC50 (A549) – 13.59 µg/mL (MTS/MTT assay), IC50 (Vero) – 300.2 µg/mL (MTS/MTT assay), IC50 (MCF‑7) – 100.7 µg/mL (MTS/MTT assay), Antioxidant activity (DPPH scavenging) – 100 % | A549, Vero, MCF‑7 | ['13.59\u202fµg/mL', '300.2\u202fµg/mL', '100.7\u202fµg/mL']
Bi2O3@PCD-CUR-Glu | 80 nm | cell viability, 48 h, 2 Gy, 100 µg/mL], [ROS generation, 420% growth | SKBr-3 | ['100 µg/mL']
FC‑SLN‑CS‑FA | 150 nm | IC50 not reported – effective concentration starting at 15.6 µg/mL (MTT); subG1 arrest: 10.1 % (6 µg/mL), 48.8 % (36 µg/mL), 74.4 % (66 µg/mL); BAX overregulation 3‑fold (36 & 66 µg/mL); caspase‑9 overexpression 2‑fold (36 µg/mL) and 2.5‑fold (66 µg/mL); BCL2/NF‑κB downregulation (qualitative); antioxidant activity measured by DPPH and ABTS assays (concentration‑dependent, no exact values reported); anti‑angiogenic effect in CAM assay (qualitative) | PANC, AGS, HT‑29, MCF‑7, A549 | ['15.6\u202fµg/mL', '6\u202fµg/mL', '36\u202fµg/mL', '66\u202fµg/mL', '66\u202fµg/mL', '36\u202fµg/mL', '66\u202fµg/mL']
|  | IC80 = 3184 µg/mL |  | ['3184\u202fµg/mL']
ZnO | 100 nm | cell viability assay (normal cell lines) up to 20 mu g/mL (non‑toxic), cell viability assay (A549) significant toxicity, ROS generation level increased in A549, NO inhibition ability, BAX accumulation, Cyto‑c release, Bcl‑2 downregulation | A549 lung cancer cells, normal cell lines | ['20 mu g/mL']
Polylactic-co-glycolic acid (PLGA), polyethylene glycol (PEG), melittin (MEL), PEG-4000 | 165 nm, 221 nm | Cell viability: high after 72 h (HFF-1); Enhanced anticancer activity with significant reductions in HepG2 viability at higher concentrations (48 h); Release: >85 % after 8 days; Antibacterial MICs: S. aureus 1.56 µg/mL (MEL‑PNPs), 0.78 µg/mL (MEL‑PNPs‑PEG); MRSA 1.56 µg/mL (MEL‑PNPs), 1.56 µg/mL (MEL‑PNPs‑PEG); E. coli 6.25 µg/mL (MEL‑PNPs), 3.12–12.5 µg/mL (MEL‑PNPs‑PEG); P. aeruginosa 12 µg/mL (MEL‑PNPs), 3.12–12.5 µg/mL (MEL‑PNPs‑PEG); MDR E. coli and P. aeruginosa 25 µg/mL (MEL‑PNPs), 3.12–12.5 µg/mL (MEL‑PNPs‑PEG) | HFF-1, HepG2 | ['1.56\u202fµg/mL', '0.78\u202fµg/mL', '1.56\u202fµg/mL', '1.56\u202fµg/mL', '6.25\u202fµg/mL', '12.5\u202fµg/mL', '12\u202fµg/mL', '12.5\u202fµg/mL', '25\u202fµg/mL', '12.5\u202fµg/mL']
Ag/Cu NC | 430.0 nm | IC50 (antioxidant) = 0.148 +/- 1.27 mg/mL, MIC (B. subtilis) = 0.692 μg/mL, IC50 (MTT, HCT116) = 8.17 μg/mL, IC50 (MTT, HepG2) = 16.71 μg/mL, IC50 (MTT, WI‑38) = 84.20 μg/mL | HCT116, HepG2, WI‑38 | ['0.148 +/- 1.27 mg/mL']
ZnO | 50 nm | MIC 23 µg/mL, kill time at 4MIC (92 µg/mL) 2 h, kill time at 2MIC (46 µg/mL) 3 h, biofilm killing concentration 32 µg/mL (>75% killing), transcriptional reduction of blaZ 3.4‑fold, blaR1 3.6‑fold, mecA 4‑fold, mecR1 3.8‑fold | Methicillin‑resistant Staphylococcus aureus (MRSA) | ['23 µg/mL', '92 µg/mL', '46 µg/mL', '32 µg/mL']
Tf-CCM | 160 nm | IC50 NPs-CCM (A549): 16.41 ± 0.86 µg/mL, IC50 free CCM (A549): 12.51 ± 3.9 µg/mL, IC50 NPs-CCM (MCF‑7): 9.31 ± 0.11 µg/mL, IC50 free CCM (MCF‑7): 2.44 ± 3.76 µg/mL, Hemolysis effect (0.05–1 mg/mL): lower for NPs‑CCM than free CCM, LD50 NPs‑CCM: 100 mg kg⁻¹, LD50 free CCM: 50 mg kg⁻¹ | A549, MCF‑7 | ['16.41\u202f±\u202f0.86\u202fµg/mL', '12.51\u202f±\u202f3.9\u202fµg/mL', '9.31\u202f±\u202f0.11\u202fµg/mL', '2.44\u202f±\u202f3.76\u202fµg/mL', '1\u202fmg/mL', '100\u202fmg\u202f', '50\u202fmg\u202f']
Ce 33.33 %, O 66.67 % | 112 nm | "IV dose 0.1 mg /kg bw (twice weekly, 4 weeks)", "IV dose 0.5 mg /kg bw (twice weekly, 4 weeks)" | rat liver tissue, rat brain tissue | ['0.1\u202fmg', '0.5\u202fmg']
Cu | 10 nm, 85 nm | IC50 (CNP, tachyzoites): 37.2 µg/mL, IC50 (PYM, tachyzoites): 25.7 µg/mL, CC50 (CNP, THP‑1 cells): 491.4 µg/mL, CC50 (PYM, THP‑1 cells): 269.5 µg/mL, No observable toxicity in liver and kidney at tested doses, Oxidative stress markers reduced in infected mice treated with 10 mg/kg and 20 mg/kg CNP | THP‑1 cells | ['37.2\u202fµg/mL', '25.7\u202fµg/mL', '491.4\u202fµg/mL', '269.5\u202fµg/mL', '10\u202fmg', '20\u202fmg']
MgO | 17 nm–23 nm | Reduction of arsenic accumulation – roots: 34 % (50 mg L⁻¹ MgO NPs), 53 % (100 mg L⁻¹ MgO NPs); shoots: 44 % (50 mg L⁻¹ MgO NPs), 62 % (100 mg L⁻¹ MgO NPs); antioxidant enzyme activities (CAT, POD, SOD) and non‑enzymatic antioxidants (carotenoids, anthocyanins, flavonoids, proline) were enhanced, indicating ROS scavenging | rice seedlings (Oryza sativa MTU‑1010) | ['50\u202fmg\u202fL', '100\u202fmg\u202fL', '50\u202fmg\u202fL', '100\u202fmg\u202fL']
Bi2Se3, V0.07Bi1.93Se3, V0.12Bi1.88Se3, V0.15Bi1.85Se3 | 24.9-11.0 nm | in vivo (Swiss Albino mice) – dose 20 mg/kg, no severe damage observed, p‑value non‑significant in hematological and biochemical parameters |  | ['20\u202fmg']
Ag | 12.73 nm | MIC – 3.125 µg/mL (agar well diffusion assay), MBC – 50 µg/mL (agar well diffusion assay), Artemia nauplii mortality – higher concentrations (exact mortality not quantified) | Vigna radiata seeds, Artemia nauplii, isolated food‑borne bacterial strains | ['3.125\xa0µg/mL', '50\xa0µg/mL']
Pd/ZnMn2O4/chitosan | 26 nm | Hemolysis assay – 1.68 ± 0.67 % (25 µg/mL), 11.87 ± 1.38 % (400 µg/mL) | Erythrocytes (red blood cells) | ['25\u202fµg/mL', '400\u202fµg/mL']
Ag/AgCl | 25-100 nm | LC50 = 0.133 mu g/mL (Ag/AgCl NPs synthesized using Bti supernatant); LC50 = 0.148-0.217 mu g/mL (Ag/AgCl NPs synthesized using insecticidal proteins) | Aedes aegypti larvae | ['0.133 mu g/mL', '0.217 mu g/mL']
PLA-HA/Fe3O4/Curcumin | 20.8 nm | Cell viability: 58.63 ± 3.7 % (200 µg/mL) | HCT116 colorectal cancer cells | ['200\u202fµg/mL']
Fe₃O₄ | 82.6 nm; ± 22.4 nm | Cell Counting Kit‑8 assay: IC50 not reached up to 200 µg/mL (pH 6.5 or 7.4); No cytotoxicity observed at concentrations ≤ 200 µg/mL | HCT‑116 human colon cancer cells | ['200\u202fµg/mL', '200\u202fµg/mL']
Ag | 34 nm, 40 nm | IC50: 21 µg/mL (48 h), MTT assay: 0.44 µg/mL (42 h) | CACO2 (colorectal cancer), normal cells | ['21 µg/mL', '0.44 µg/mL']
Ni | 53.7 nm, 70.9 nm | Acute oral toxicity – LD50 (Ni NP2): 1600 mg/kg b.w. (IV hazard class); Acute oral toxicity – LD50 (Ni NP1): >2000 mg/kg b.w. (LD100 for males, LD90 for females); Subchronic LOEL (Ni NP1): 10 mg/kg b.w./day (92 days); Subchronic LOEL (Ni NP2): 0.1 mg/kg b.w./day (92 days); Body weight decrease (Ni NP1): 1 mg/kg b.w.; Relative spleen weight decrease (Ni NP1): 0.1 mg/kg b.w.; Relative brain weight decrease (Ni NP1): 1.0 mg/kg b.w.; Relative thymus weight decrease (Ni NP1): 10 mg/kg b.w.; Locomotor activity decrease (Ni NP1): 0.1 & 10 mg/kg b.w.; Relative liver weight change (Ni NP2): 0.1 mg/kg b.w.; Relative thymus weight change (Ni NP2): 0.1 mg/kg b.w.; Relative brain weight change (Ni NP2): 0.1 mg/kg b.w.; Locomotor activity decrease (Ni NP2): 0.1 mg/kg b.w.; Basophils count change (Ni NP2): 1 mg/kg b.w.; Platelet system indexes change (Ni NP2): 1 mg/kg b.w.; Bioaccumulation in kidney observed (Ni NPs and Ni salt). |  | ['1600 mg', '2000 mg', '10\u202fmg', '0.1\u202fmg', '1\u202fmg', '0.1\u202fmg', '1.0\u202fmg', '10\u202fmg', '10\u202fmg', '0.1\u202fmg', '0.1\u202fmg', '0.1\u202fmg', '0.1\u202fmg', '1\u202fmg', '1\u202fmg']
Se(0) 100 % | 94 nm | Ag/Se(0)NPs – bacteriostatic activity ≈ 60 % inhibition at 6.25 µg mL⁻¹ (optical density reduction); nontoxic to white mice (Litchfield‑Wilcoxon analysis – no significant adverse effects), no significant increase in lipid peroxidation (LPO) and no detrimental effect on chlorophyll content in potato leaves | Clavibacter michiganensis sepedonicus (bacterial cells), White mice (in vivo model), Potato plant leaves (primary plant tissue) | ['6.25\u202fµg']
Ag | 20‑30 nm | LDH release (increased, p < 0.05)]; [microprotein concentration (increased, p < 0.05)]; [Exposure concentration 810 µg/m³ (2‑h exposure)]; [Exposure concentration 957 µg/m³ (2‑h exposure) | A549 | ['810\u202fµg', '957\u202fµg']
Au | 30 nm | IC50: 50 µg/mL | A549 | ['50\u202fµg/mL']
Ti – 41.66 wt %, O – 31.76 wt % (TiO₂) | 2–8 nm | IC50 (in vitro cytotoxicity) – WI38: 114.1 ± 8.1 µg mL⁻¹; IC50 (in vitro cytotoxicity) – HFB4: 237.5 ± 3.5 µg mL⁻¹ | WI38, HFB4 | ['114.1\u202f±\u202f8.1\u202fµg', '237.5\u202f±\u202f3.5\u202fµg']